## Inventory
Bid(s) | Product Group | Material | Batch | Gauge | Width | Weight lbs | PIW | Translated Grade | Comment | Defect code text 1 | Coating to display | Bottom Mean | Top Mean | Surface Protection | Oil Quantity Bottom | Oil Quantity Top | Min Peak Metal Temp to Anneal | Soaking Temperature | Length Ft | ID | OD | Internal Alloy Code | Heat No | Parent Slab | C | Mn | P | S | Si | Al Metal | Al Total | Ti | Nb | B | Cu | As | Co | Cr | Mo | N | Ni | Pb | V | Lower Yield Strength (KSI) | 0.2 Yield Strength (Imperial) | 0.5 Yield Strength (Imperial) | Tensile Strength | Total Elongation | Production date | Downgrade date | Slab Origin | Foreign Mat. Index | Defect code text 2 | Defect code text 3 | Defect code text 4 | Unrestricted | Weight Kg | Th | Width Of Pieces | Length Of Pieces | Density
| AL | AL-SEC | 4404062540 | 0.023 | 44.895 | 22421 | 499.4097 | CS Type B |  | 1137 Warmer or Stringer Coil | T1-25 | 43.9 | 42.7 | NCT | 0.6 | 0.6 | 670 | 730 | 6430 | 24 | 54 | 33AB2 | 3245653 | 0002381172 | 0.0714 | 0.2060 | 0.0140 | 0.0053 | 0.0130 | 0.0400 | 0.0400 | 0.0010 | 0.0005 | 0.0023 | 0.0070 | 0.0019 | 0.0020 | 0.0140 | 0.0020 | 0.0033 | 0.0050 | 0.0000 | 0.0000 | [5 empty] | 2026-07-07 | 2026-07-23 | Foreign | T | 1602 Missing Identity | 9962 SPM CROP |  | 10170 | 10170 | 0.593 | 1140.330 | 1960 | 0.0077
| AL | AL-SEC | 5302055850 | 0.024 | 48.109 | 16931 | 351.93 | CS Type B |  | 828 Scratch | T1-25 | 44.9 | 44.7 | NCT | 0.6 | 0.6 | 670 | 735 | 4406 | 24 | 47 | 32AB7 | A088457 | 0002395727 | 0.0442 | 0.2982 | 0.0113 | 0.0072 | 0.0165 | 0.0410 | 0.0410 | 0.0007 | 0.0000 | 0.0000 | 0.0222 | 0.0010 | 0.0020 | 0.0158 | 0.0014 | 0.0028 | 0.0072 | 0.0015 | 0.0002 | [5 empty] | 2026-06-30 | 2026-07-01 | Foreign | P | 303 Weight Under |  |  | 7680 | 7680 | 0.613 | 1221.980 | 1343 | 0.0076
| AL | AL-SEC | 5302062370 | 0.024 | 48.113 | 44621 | 927.4209 | CS Type B |  | 808 Dents | T1-25 | 45.0 | 44.6 | NCT | 0.6 | 0.6 | 670 | 747 | 11610 | 24 | 69 | 32AB7 | 2807881 | 0002390282 | 0.0426 | 0.2920 | 0.0150 | 0.0066 | 0.0140 | 0.0390 | 0.0390 | 0.0010 | 0.0002 | 0.0001 | 0.0070 | 0.0023 | 0.0020 | 0.0170 | 0.0020 | 0.0023 | 0.0060 | 0.0000 | 0.0000 | [5 empty] | 2026-07-20 | 2026-08-12 | Foreign | T | 808 Dents |  |  | 20240 | 20240 | 0.613 | 1222.070 | 3539 | 0.0076
| AL | AL-SEC | 4404062550 | 0.029 | 48.269 | 21869 | 453.0651 | DDS |  | 1137 Warmer or Stringer Coil | T1-25 | 42.5 | 43.7 | NCT | 0.6 | 0.6 | 720 | 726 | 4737 | 24 | 51 | M3A32 | 454490 | 0002110180 | 0.0027 | 0.0966 | 0.0074 | 0.0067 | 0.0050 | 0.0000 | 0.0723 | 0.0741 | 0.0011 | 0.0001 | 0.0101 | 0.0019 | 0.0000 | 0.0209 | 0.0019 | 0.0029 | 0.0051 | 0.0005 | 0.0029 | [5 empty] | 2026-07-07 | 2026-07-08 | Domestic | 4 | 1108 Furnace Pressure |  |  | 9920 | 9920 | 0.730 | 1226.030 | 1444 | 0.0077
| AL | AL-SEC | 4404062480 | 0.029 | 51.791 | 22751 | 439.2848 | CS Type B |  | 1137 Warmer or Stringer Coil | T1-25 | 43.4 | 43.0 | NCT | 0.6 | 0.6 | 670 | 768 | 4612 | 24 | 51 | 33AB2 | 2311487 | 0001881616 | 0.0650 | 0.1933 | 0.0034 | 0.0035 | 0.0128 | 0.0468 | 0.0492 | 0.0015 | 0.0007 | 0.0028 | 0.0082 | 0.0005 | 0.0033 | 0.0096 | 0.0006 | 0.0027 | 0.0030 | 0.0008 | 0.0009 | [5 empty] | 2026-07-07 | 2026-07-08 | Foreign | L |  |  |  | 10320 | 10320 | 0.726 | 1315.480 | 1406 | 0.0077
| AL | AL-SEC | 5302067060 | 0.038 | 48.491 | 8444 | 174.1354 | DDS |  | 724 P4 Under Annealed/ or Anne | T1-40 | 65.3 | 66.7 | NCT | 0.6 | 0.6 | 720 | 788 | 1394 | 24 | 37 | M3A33 | A261164 | 7000011964 | 0.0012 | 0.1071 | 0.0095 | 0.0045 | 0.0165 |  | 0.0982 | 0.0865 | 0.0013 | 0.0002 | 0.0142 | 0.0005 | 0.0020 | 0.0183 | 0.0087 | 0.0069 | 0.0075 | 0.0001 | 0.0047 | [5 empty] | 2026-08-01 | 2026-08-02 | Domestic | G | 9936 Remarks |  |  | 3830 | 3830 | 0.957 | 1231.660 | 425 | 0.0076
| AL | AL-SEC | 4403936980 | 0.039 | 56.932 | 22840 | 401.1804 | HSLA 50 |  | 9930 Inventory Reconciliation | T1-40 | 75.6 | 75.2 | NCT | 0.3 | 0.3 | 700 | 749 | 3113 | 24 | 49 | 3CB21 | 2610314 | 0002356922 | 0.2100 | 1.1784 | 0.0086 | 0.0013 | 0.2388 | 0.0382 | 0.0384 | 0.0379 | 0.0017 | 0.0032 | 0.0062 | 0.0005 | 0.0036 | 0.1917 | 0.0015 | 0.0049 | 0.0040 | 0.0008 | 0.0041 |  | 63.1 |  | 88.5 | 24.2 | 2026-03-09 | 2026-07-22 | Foreign | L | 9931 Order Cancellation |  |  | 10360 | 10360 | 0.989 | 1446.070 | 949 | 0.0076
| AL | AL-SEC | 4403936970 | 0.039 | 56.932 | 22729 | 399.2307 | HSLA 50 |  | 9930 Inventory Reconciliation | T1-40 | 75.5 | 74.5 | NCT | 0.3 | 0.3 | 700 | 748 | 3100 | 24 | 49 | 3CB21 | 2610314 | 0002356922 | 0.2100 | 1.1784 | 0.0086 | 0.0013 | 0.2388 | 0.0382 | 0.0384 | 0.0379 | 0.0017 | 0.0032 | 0.0062 | 0.0005 | 0.0036 | 0.1917 | 0.0015 | 0.0049 | 0.0040 | 0.0008 | 0.0041 |  | 63.1 |  | 88.5 | 24.2 | 2026-03-09 | 2026-07-22 | Foreign | L | 9931 Order Cancellation |  |  | 10310 | 10310 | 0.988 | 1446.070 | 945 | 0.0076
| AL | AL-SEC | 5302055830 | 0.039 | 58.75 | 41490 | 706.2128 | HSLA 50 |  | 1213 Belled Edges | T1-40 | 70.2 | 74.7 | NCT | 0.2 | 0.2 | 700 | 748 | 5459 | 24 | 61 | 3CB21 | 2621100 | 0002408709 | 0.2240 | 1.1929 | 0.0075 | 0.0012 | 0.2612 | 0.0390 | 0.0393 | 0.0339 | 0.0015 | 0.0027 | 0.0045 | 0.0005 | 0.0029 | 0.2090 | 0.0022 | 0.0039 | 0.0035 | 0.0008 | 0.0037 | [5 empty] | 2026-06-30 | 2026-07-02 | Foreign | L | 1111 Line Speed Slow | 1213 Belled Edges | 9936 Remarks | 18820 | 18820 | 0.992 | 1492.240 | 1664 | 0.0076
| AL | AL-SEC | 4404097940 | 0.039 | 63.803 | 22465 | 352.0994 | HSLA 50 |  | 503 Build Up Knuckle | T1-25 | 45.8 | 50.1 | NCT | 0.3 | 0.3 | 700 | 749 | 2713 | 24 | 46 | 3CB21 | 3266177 | 0002430258 | 0.2323 | 1.2400 | 0.0200 | 0.0028 | 0.2250 | 0.0490 | 0.0500 | 0.0380 | 0.0009 | 0.0021 | 0.0120 | 0.0026 | 0.0020 | 0.1880 | 0.0000 | 0.0047 | 0.0090 | 0.0000 | 0.0030 |  | 59.3 |  | 88.7 | 25.4 | 2026-08-09 | 2026-08-11 | Foreign | T | 979 Coating Weight High | 986 Jet Lines |  | 10190 | 10190 | 0.988 | 1620.590 | 827 | 0.0077
| AL | AL-SEC | 4404033480 | 0.043 | 62.022 | 45481 | 733.3043 | HSLA 50 |  | 9930 Inventory Reconciliation | T1-40 | 77.5 | 74.7 | NCT | 0.3 | 0.3 | 700 | 748 | 5301 | 24 | 64 | 3CB21 | 2620911 | 0002393128 | 0.2220 | 1.1731 | 0.0061 | 0.0010 | 0.2730 | 0.0398 | 0.0401 | 0.0419 | 0.0016 | 0.0033 | 0.0036 | 0.0005 | 0.0016 | 0.2073 | 0.0031 | 0.0038 | 0.0035 | 0.0008 | 0.0044 | [5 empty] | 2026-06-06 | 2026-08-18 | Foreign | L | 1003 Mechanical Props - Wait F | 1001 Mechanical Props - Failed | 104 Gauge Under | 20630 | 20630 | 1.087 | 1575.350 | 1616 | 0.0075
| AL | AL-SEC | 5302073760 | 0.048 | 63.078 | 14638 | 232.0619 | HSLA 50 |  | 992 Uncoated Spots | T1-40 | 73.1 | 71.4 | NCT | 0.3 | 0.3 | 700 | 750 | 1466 | 24 | 40 | 3CB21 | 2825874 | 0002431822 | 0.2286 | 1.2000 | 0.0190 | 0.0028 | 0.2230 | 0.0410 | 0.0420 | 0.0360 | 0.0011 | 0.0027 | 0.0130 | 0.0023 | 0.0020 | 0.1790 | 0.0040 | 0.0043 | 0.0090 | 0.0000 | 0.0020 | [5 empty] | 2026-08-21 | 2026-08-21 | Foreign | T | 992 Uncoated Spots |  |  | 6640 | 6640 | 1.214 | 1602.190 | 447 | 0.0076
| AL | AL-SEC | 5302062600 | 0.055 | 42.63 | 21737 | 509.8991 | HSLA 50 |  | 1213 Belled Edges | T1-40 | 76.6 | 75.2 | NCT | 0.3 | 0.3 | 700 | 748 | 2808 | 24 | 54 | 3CB21 | 2641278 | 0002413675 | 0.2210 | 1.2239 | 0.0080 | 0.0010 | 0.2296 | 0.0383 | 0.0386 | 0.0397 | 0.0016 | 0.0031 | 0.0046 | 0.0005 | 0.0025 | 0.2137 | 0.0036 | 0.0045 | 0.0034 | 0.0008 | 0.0033 | [5 empty] | 2026-07-21 | 2026-07-21 | Foreign | L | 403 Wavy Edge |  |  | 9860 | 9860 | 1.390 | 1082.800 | 856 | 0.0077
| AL | AL-SEC | 4404092730 | 0.055 | 46.748 | 46693 | 998.8235 | HSLA70 |  | 992 Uncoated Spots | T1-40 | 74.8 | 75.5 | NCT | 0.3 | 0.3 | 790 | 839 | 5498 | 24 | 72 | M6R03 | 2621362 | 0002419077 | 0.0610 | 1.4509 | 0.0068 | 0.0014 | 0.2759 | 0.0355 | 0.0358 | 0.0694 | 0.0504 | 0.0003 | 0.0046 | 0.0005 | 0.0031 | 0.0164 | 0.0041 | 0.0055 | 0.0028 | 0.0008 | 0.0049 | [5 empty] | 2026-08-05 | 2026-08-06 | Foreign | L | 992 Uncoated Spots |  |  | 21180 | 21180 | 1.387 | 1187.390 | 1676 | 0.0077
| AL | AL-SEC | 4404092690 | 0.055 | 46.802 | 46627 | 996.2608 | HSLA70 |  | 992 Uncoated Spots | T1-40 | 74.4 | 74.7 | NCT | 0.3 | 0.3 | 790 | 841 | 5485 | 24 | 72 | M6R03 | 2611522 | 0002419399 | 0.0700 | 1.4717 | 0.0089 | 0.0016 | 0.2775 | 0.0303 | 0.0317 | 0.0648 | 0.0517 | 0.0003 | 0.0055 | 0.0005 | 0.0032 | 0.0183 | 0.0036 | 0.0043 | 0.0029 | 0.0008 | 0.0053 | [5 empty] | 2026-08-05 | 2026-08-06 | Foreign | L | 410 Shape (HDGL Autohold) |  |  | 21150 | 21150 | 1.387 | 1188.760 | 1672 | 0.0077
| AL | AL-SEC | 5302066880 | 0.055 | 49.413 | 26124 | 528.6868 | HSLA 50 |  | 992 Uncoated Spots | T1-40 | 76.1 | 77.6 | NCT | 0.3 | 0.3 | 700 | 752 | 2919 | 24 | 55 | 3CB21 | 2641452 | 0002417461 | 0.2360 | 1.1655 | 0.0069 | 0.0030 | 0.2397 | 0.0333 | 0.0337 | 0.0405 | 0.0014 | 0.0031 | 0.0049 | 0.0005 | 0.0032 | 0.2034 | 0.0034 | 0.0031 | 0.0031 | 0.0008 | 0.0037 | 69.5 |  |  | 93.9 | 19.0 | 2026-07-31 | 2026-08-05 | Foreign | L | 9936 Remarks |  |  | 11850 | 11850 | 1.391 | 1255.080 | 890 | 0.0076
| AL | AL-SEC | 4404091650 | 0.055 | 54.541 | 43607 | 799.527 | HSLA 50 |  | 992 Uncoated Spots | T1-25 | 47.6 | 47.0 | NCT | 0.3 | 0.3 | 700 | 758 | 4370 | 24 | 65 | 3CB21 | 2631619 | 0002425559 | 0.2280 | 1.2045 | 0.0063 | 0.0016 | 0.2476 | 0.0335 | 0.0344 | 0.0375 | 0.0015 | 0.0021 | 0.0067 | 0.0005 | 0.0029 | 0.2054 | 0.0023 | 0.0050 | 0.0037 | 0.0008 | 0.0032 | [5 empty] | 2026-08-04 | 2026-08-07 | Foreign | L | 1803 Holes |  |  | 19780 | 19780 | 1.391 | 1385.340 | 1332 | 0.0077
| AL | AL-SEC | 4404106320 | 0.055 | 60.688 | 22332 | 367.9805 | HSLA 50 |  | 1213 Belled Edges | T1-40 | 71.7 | 72.4 | NCT | 0.3 | 0.3 | 700 | 748 | 2020 | 24 | 47 | 3CB21 | 3266249 | 0002430149 | 0.2269 | 1.1800 | 0.0180 | 0.0023 | 0.2520 | 0.0450 | 0.0450 | 0.0400 | 0.0008 | 0.0027 | 0.0120 | 0.0028 | 0.0020 | 0.1800 | 0.0010 | 0.0055 | 0.0060 | 0.0000 | 0.0020 |  | 65.5 |  | 87.3 | 26.1 | 2026-08-18 | 2026-08-19 | Foreign | T |  |  |  | 10130 | 10130 | 1.388 | 1541.470 | 616 | 0.0077
| AL | AL-SEC | 4404071770 | 0.056 | 64.655 | 22200 | 343.3609 | HSLA 50 |  | 980 Coating Weight Low | T1-40 | 69.6 | 80.9 | NCT | 0.3 | 0.3 | 700 | 747 | 1847 | 24 | 46 | 3CB21 | 2820521 | 0002416327 | 0.2273 | 1.2200 | 0.0180 | 0.0030 | 0.2460 | 0.0440 | 0.0440 | 0.0360 | 0.0007 | 0.0026 | 0.0140 | 0.0021 | 0.0020 | 0.1810 | 0.0000 | 0.0053 | 0.0070 | 0.0000 | 0.0020 |  | 58.1 |  | 87.1 | 25.5 | 2026-07-17 | 2026-07-20 | Foreign | T | 980 Coating Weight Low |  |  | 10070 | 10070 | 1.415 | 1642.230 | 563 | 0.0077
| AL | AL-SEC | 4404071210 | 0.062 | 36.167 | 43496 | 1202.643 | HSLA 50 |  | 980 Coating Weight Low | T1-40 | 68.6 | 78.0 | NCT | 0.3 | 0.3 | 700 | 750 | 5777 | 24 | 79 | 3CB21 | 2611358 | 0002413776 | 0.2210 | 1.2077 | 0.0074 | 0.0012 | 0.2508 | 0.0408 | 0.0416 | 0.0341 | 0.0015 | 0.0032 | 0.0053 | 0.0005 | 0.0031 | 0.1986 | 0.0026 | 0.0038 | 0.0040 | 0.0008 | 0.0036 | [5 empty] | 2026-07-17 | 2026-07-17 | Foreign | L | 9936 Remarks | 980 Coating Weight Low |  | 19730 | 19730 | 1.584 | 918.640 | 1761 | 0.0077
| AL | AL-SEC | 4404071200 | 0.062 | 38.098 | 21627 | 567.6676 | HSLA 50 |  | 980 Coating Weight Low | T1-40 | 67.0 | 78.0 | NCT | 0.3 | 0.3 | 700 | 749 | 2726 | 24 | 56 | 3CB21 | 3260519 | 0002415295 | 0.2242 | 1.1700 | 0.0200 | 0.0025 | 0.2520 | 0.0410 | 0.0430 | 0.0380 | 0.0001 | 0.0028 | 0.0090 | 0.0020 | 0.0020 | 0.1770 | 0.0020 | 0.0049 | 0.0080 | 0.0000 | 0.0020 | [5 empty] | 2026-07-17 | 2026-07-17 | Foreign | T | 980 Coating Weight Low |  |  | 9810 | 9810 | 1.584 | 967.690 | 831 | 0.0077
| AL | AL-SEC | 4404071190 | 0.062 | 38.099 | 21737 | 570.5399 | HSLA 50 |  | 980 Coating Weight Low | T1-40 | 66.5 | 79.0 | NCT | 0.3 | 0.3 | 700 | 748 | 2739 | 24 | 56 | 3CB21 | 3260519 | 0002415295 | 0.2242 | 1.1700 | 0.0200 | 0.0025 | 0.2520 | 0.0410 | 0.0430 | 0.0380 | 0.0001 | 0.0028 | 0.0090 | 0.0020 | 0.0020 | 0.1770 | 0.0020 | 0.0049 | 0.0080 | 0.0000 | 0.0020 | [5 empty] | 2026-07-17 | 2026-07-18 | Foreign | T | 980 Coating Weight Low |  |  | 9860 | 9860 | 1.585 | 967.710 | 835 | 0.0077
| AL | AL-SEC | 4404092890 | 0.062 | 45.793 | 44466 | 971.0218 | HSLA70 |  | 992 Uncoated Spots | T1-40 | 74.5 | 74.7 | NCT | 0.3 | 0.3 | 790 | 840 | 4694 | 24 | 71 | M6R03 | 2641405 | 0002419411 | 0.0600 | 1.4968 | 0.0079 | 0.0013 | 0.2627 | 0.0276 | 0.0280 | 0.0713 | 0.0495 | 0.0003 | 0.0050 | 0.0005 | 0.0037 | 0.0158 | 0.0029 | 0.0034 | 0.0033 | 0.0008 | 0.0053 | [5 empty] | 2026-08-05 | 2026-08-06 | Foreign | L | 203 Width Over |  |  | 20170 | 20170 | 1.576 | 1163.130 | 1431 | 0.0077
| AL | AL-SEC | 5302059210 | 0.062 | 45.794 | 25000 | 545.923 | HSLA70 |  | 980 Coating Weight Low | T1-40 | 71.7 | 71.1 | NCT | 0.3 | 0.3 | 790 | 837 | 2644 | 24 | 56 | M6R03 | 2611406 | 0002413809 | 0.0580 | 1.4615 | 0.0073 | 0.0013 | 0.2310 | 0.0368 | 0.0375 | 0.0745 | 0.0520 | 0.0001 | 0.0054 | 0.0005 | 0.0026 | 0.0148 | 0.0054 | 0.0047 | 0.0030 | 0.0009 | 0.0046 | [5 empty] | 2026-07-08 | 2026-07-09 | Foreign | L | 303 Weight Under | 203 Width Over |  | 11340 | 11340 | 1.575 | 1163.180 | 806 | 0.0077
| AL | AL-SEC | 4404092910 | 0.062 | 45.797 | 44290 | 967.0939 | HSLA70 |  | 992 Uncoated Spots | T1-40 | 74.1 | 74.7 | NCT | 0.3 | 0.3 | 790 | 840 | 4678 | 24 | 71 | M6R03 | 2641405 | 0002419107 | 0.0600 | 1.4968 | 0.0079 | 0.0013 | 0.2627 | 0.0276 | 0.0280 | 0.0713 | 0.0495 | 0.0003 | 0.0050 | 0.0005 | 0.0037 | 0.0158 | 0.0029 | 0.0034 | 0.0033 | 0.0008 | 0.0053 | [5 empty] | 2026-08-05 | 2026-08-06 | Foreign | L | 203 Width Over |  |  | 20090 | 20090 | 1.576 | 1163.240 | 1426 | 0.0077
| AL | AL-SEC | 4404092490 | 0.062 | 65.202 | 59105 | 906.4906 | HSLA70 |  | 992 Uncoated Spots | T1-40 | 72.9 | 75.0 | NCT | 0.3 | 0.3 | 790 | 839 | 4350 | 24 | 69 | M6R03 | 2621148 | 0002408576 | 0.0570 | 1.4623 | 0.0080 | 0.0012 | 0.2622 | 0.0361 | 0.0373 | 0.0666 | 0.0485 | 0.0002 | 0.0054 | 0.0005 | 0.0034 | 0.0137 | 0.0043 | 0.0041 | 0.0035 | 0.0008 | 0.0046 | [5 empty] | 2026-08-05 | 2026-08-06 | Foreign | L | 9902 Hold Pending Outcome (Con | 104 Gauge Under |  | 26810 | 26810 | 1.587 | 1656.140 | 1326 | 0.0077
| AL | AL-SEC | 5302060640 | 0.071 | 48.078 | 10780 | 224.219 | CS Type B |  | 828 Scratch | T1-40 | 68.1 | 68.7 | NCT | 0.6 | 0.6 | 670 | 744 | 1630 | 24 | 48 | 32AB7 | 1818482 | 0002400252 | 0.0388 | 0.2980 | 0.0120 | 0.0068 | 0.0060 | 0.0420 | 0.0430 | 0.0010 | 0.0005 | 0.0001 | 0.0050 | 0.0021 | 0.0020 | 0.0160 | 0.0030 | 0.0021 | 0.0060 | 0.0000 | 0.0000 | [5 empty] | 2026-07-12 | 2026-07-13 | Foreign | T | 828 Scratch | 1608 Genealogy Discrepancy Rev |  | 4890 | 4890 | 1.816 | 1221.180 | 497 | 0.0044
| AL | AL-SEC | 5302054430 | 0.072 | 36.183 | 13316 | 368.0181 | HSLA 50 |  | 9930 Inventory Reconciliation | T1-40 | 74.4 | 74.6 | NCT | 0.3 | 0.3 | 700 | 748 | 1535 | 24 | 47 | 3CB21 | 2809629 | 0002388162 | 0.2207 | 1.2400 | 0.0180 | 0.0028 | 0.2600 | 0.0420 | 0.0440 | 0.0390 | 0.0002 | 0.0031 | 0.0120 | 0.0021 | 0.0030 | 0.1950 | 0.0030 | 0.0047 | 0.0110 | 0.0000 | 0.0020 | [5 empty] | 2026-06-26 | 2026-07-22 | Foreign | T | 206 Width Under | 303 Weight Under | 303 Weight Under | 6040 | 6040 | 1.826 | 919.040 | 468 | 0.0077
| AL | AL-SEC | 4404109530 | 0.072 | 52.307 | 43893 | 839.142 | HSLA 50 |  | 503 Build Up Knuckle | T1-40 | 77.8 | 76.4 | NCT | 0.3 | 0.3 | 700 | 749 | 3507 | 24 | 66 | 3CB21 | 2830023 | 0002436873 | 0.2311 | 1.2500 | 0.0200 | 0.0030 | 0.2230 | 0.0440 | 0.0440 | 0.0360 | 0.0015 | 0.0032 | 0.0070 | 0.0016 | 0.0030 | 0.1860 | 0.0000 | 0.0045 | 0.0070 | 0.0000 | 0.0030 | [5 empty] | 2026-08-20 | 2026-08-21 | Foreign | T | 9962 SPM CROP | 979 Coating Weight High |  | 19910 | 19910 | 1.825 | 1328.610 | 1069 | 0.0077
| AL | AL-SEC | 5302071990 | 0.075 | 55.31 | 12147 | 219.6167 | HSLA 50 |  | 980 Coating Weight Low | T1-40 | 73.0 | 80.7 | NCT | 0.3 | 0.3 | 700 | 752 | 889 | 24 | 39 | 3CB21 | 2611702 | 0002423752 | 0.2110 | 1.1551 | 0.0064 | 0.0012 | 0.2471 | 0.0388 | 0.0430 | 0.0331 | 0.0017 | 0.0031 | 0.0046 | 0.0005 | 0.0026 | 0.1950 | 0.0014 | 0.0047 | 0.0041 | 0.0008 | 0.0033 | [5 empty] | 2026-08-17 | 2026-08-17 | Foreign | L | 303 Weight Under |  |  | 5510 | 5510 | 1.895 | 1404.880 | 271 | 0.0076
| AL | AL-SEC | 5302060730 | 0.078 | 60.588 | 36199 | 597.4615 | DDS |  | 828 Scratch | T1-40 | 69.4 | 68.1 | NCT | 0.6 | 0.6 | 720 | 774 | 2280 | 24 | 57 | M3A35 | 3251175 | 0002399655 | 0.0016 | 0.1080 | 0.0110 | 0.0066 | 0.0130 | 0.0560 | 0.0590 | 0.0480 | 0.0011 | 0.0001 | 0.0110 | 0.0025 | 0.0030 | 0.0140 | 0.0040 | 0.0038 | 0.0100 | 0.0020 | 0.0010 | [5 empty] | 2026-07-12 | 2026-07-17 | Foreign | T |  |  |  | 16420 | 16420 | 1.988 | 1538.940 | 695 | 0.0077
| AL | AL-SEC | 4404094400 | 0.08 | 38.814 | 20922 | 539.0323 | HSLA 50 | NCT DRY | 980 Coating Weight Low | T1-40 | 65.2 | 83.1 | NCT | 0.0 | 0.0 | 700 | 759 | 2027 | 24 | 55 | 3CB21 | 3260434 | 0002415380 | 0.2316 | 1.2100 | 0.0190 | 0.0023 | 0.2550 | 0.0390 | 0.0400 | 0.0400 | 0.0008 | 0.0028 | 0.0110 | 0.0020 | 0.0020 | 0.1820 | 0.0020 | 0.0054 | 0.0080 | 0.0000 | 0.0020 | [5 empty] | 2026-08-07 | 2026-08-07 | Foreign | T | 980 Coating Weight Low |  |  | 9490 | 9490 | 2.024 | 985.880 | 618 | 0.0077
| CR | CR-SEC | 4203071280 | 0.023 | 65.067 | 28660 | 440.4691 | DDS |  | 1112 Line Stop |  | 0.0 | 0.0 | NCT | 0.3 | 0.3 | 720 | 735 | 5659 | 24 | 51 | M3A35 | 3261101 | 0002415483 | 0.0033 | 0.0820 | 0.0080 | 0.0067 | 0.0110 | 0.0470 | 0.0510 | 0.0430 | 0.0000 | 0.0000 | 0.0150 | 0.0026 | 0.0010 | 0.0180 | 0.0020 | 0.0019 | 0.0080 | 0.0010 | 0.0010 | [5 empty] | 2026-07-28 | 2026-07-29 | Foreign | T | 1304 Oil Weight Low | 2202 Elongation Low Temper | 203 Width Over | 13000 | 13000 | 0.588 | 1652.700 | 1725 | 0.0078
| CR | CR-SEC | 4203082980 | 0.024 | 54.958 | 44092 | 802.2854 | CS Type B |  | 1112 Line Stop |  | 0.0 | 0.0 | NCT | 0.6 | 0.6 | 670 | 779 | 10042 | 24 | 65 | 33AB2 | R24322 | 0002405379 | 0.0624 | 0.1950 | 0.0060 | 0.0070 | 0.0060 | 0.0000 | 0.0350 | 0.0010 | 0.0010 | 0.0028 | 0.0220 | 0.0030 | 0.0020 | 0.0200 | 0.0020 | 0.0030 | 0.0100 | 0.0000 | 0.0010 | [5 empty] | 2026-08-11 | 2026-08-12 | Domestic | V | 203 Width Over | 828 Scratch | 2202 Elongation Low Temper | 20000 | 20000 | 0.601 | 1395.930 | 3061 | 0.0078
| CR | CR-SEC | 4202871740 | 0.026 | 36.344 | 20988 | 577.4818 | 590R |  | 9930 Inventory Reconciliation |  | 0.0 | 0.0 | NCT | 1.4 | 1.4 | 700 | 781 | 6673 | 24 | 56 | M6M01 | 2521213 | 0002248071 | 0.1060 | 1.9251 | 0.0173 | 0.0027 | 0.1233 | 0.0299 | 0.0318 | 0.0021 | 0.0051 | 0.0002 | 0.0085 | 0.0005 | 0.0038 | 0.0105 | 0.0015 | 0.0057 | 0.0035 | 0.0008 | 0.0028 |  | 60.6 |  | 96.1 | 27.5 | 2025-09-17 | 2026-07-22 | Foreign | L | 9931 Order Cancellation |  |  | 9520 | 9520 | 0.650 | 923.140 | 2034 | 0.0078
| CR | CR-SEC | 5201821700 | 0.026 | 48.684 | 39570 | 812.7927 | DDS |  | 9930 Inventory Reconciliation |  | 0.0 | 0.0 | NCT | 1.4 | 1.4 | 720 | 780 | 9337 | 24 | 66 | M3A28 | 3199244 | 0002280049 | 0.0023 | 0.1060 | 0.0100 | 0.0053 | 0.0060 | 0.0800 | 0.0830 | 0.0450 | 0.0076 | 0.0000 | 0.0060 | 0.0017 | 0.0010 | 0.0140 | 0.0010 | 0.0018 | 0.0060 | 0.0000 | 0.0010 | [5 empty] | 2026-06-10 | 2026-08-18 | Foreign | T | 2205 Planned Step Added By Int | 823 Roll Marks | 823 Roll Marks | 17949 | 17949 | 0.655 | 1236.580 | 2846 | 0.0078
| CR | CR-SEC | 5201846920 | 0.026 | 48.688 | 42881 | 880.7304 | DDS |  | 1404 Rust Surface |  | 0.0 | 0.0 | NCT | 1.4 | 1.4 | 720 | 779 | 10154 | 24 | 69 | M3A28 | 1757202 | 0002407190 | 0.0021 | 0.0950 | 0.0120 | 0.0074 | 0.0180 | 0.0640 | 0.0690 | 0.0430 | 0.0095 | 0.0000 | 0.0110 | 0.0015 | 0.0010 | 0.0150 | 0.0010 | 0.0015 | 0.0050 | 0.0000 | 0.0020 | [5 empty] | 2026-08-11 | 2026-08-11 | Foreign | T | 9902 Hold Pending Outcome (Con | 1405 Rust Red | 1404 Rust Surface | 19451 | 19451 | 0.653 | 1236.670 | 3095 | 0.0078
| CR | CR-SEC | 5201816210 | 0.026 | 48.689 | 38558 | 791.9243 | DDS |  | 9930 Inventory Reconciliation |  | 0.0 | 0.0 | NCT | 1.4 | 1.4 | 720 | 779 | 9104 | 24 | 66 | M3A28 | 1763939 | 0002271579 | 0.0023 | 0.1000 | 0.0190 | 0.0069 | 0.0110 | 0.0650 | 0.0670 | 0.0470 | 0.0090 | 0.0001 | 0.0090 | 0.0016 | 0.0020 | 0.0200 | 0.0010 | 0.0019 | 0.0050 | 0.0010 | 0.0010 | [5 empty] | 2026-05-24 | 2026-08-18 | Foreign | T | 823 Roll Marks | 9902 Hold Pending Outcome (Con | 823 Roll Marks | 17490 | 17490 | 0.654 | 1236.700 | 2775 | 0.0078
| CR | CR-SEC | 5201816230 | 0.026 | 48.706 | 37970 | 779.5754 | DDS |  | 9930 Inventory Reconciliation |  | 0.0 | 0.0 | NCT | 1.4 | 1.4 | 720 | 779 | 8959 | 24 | 65 | M3A28 | 3224331 | 0002329081 | 0.0021 | 0.0970 | 0.0150 | 0.0067 | 0.0120 | 0.0470 | 0.0520 | 0.0410 | 0.0065 | 0.0002 | 0.0090 | 0.0020 | 0.0020 | 0.0190 | 0.0020 | 0.0033 | 0.0050 | 0.0010 | 0.0010 | [5 empty] | 2026-05-24 | 2026-08-18 | Foreign | T | 1608 Genealogy Discrepancy Rev | 823 Roll Marks | 823 Roll Marks | 17223 | 17223 | 0.654 | 1237.140 | 2731 | 0.0078
| CR | CR-SEC | 5201846910 | 0.026 | 48.712 | 38737 | 795.225 | DDS | CR DRY | 1405 Rust Red |  | 0.0 | 0.0 | NCT | 0.0 | 0.0 | 720 | 779 | 9160 | 24 | 65 | M3A28 | 3255559 | 0002406551 | 0.0016 | 0.1000 | 0.0120 | 0.0045 | 0.0090 | 0.0670 | 0.0690 | 0.0450 | 0.0104 | 0.0001 | 0.0090 | 0.0022 | 0.0020 | 0.0260 | 0.0030 | 0.0022 | 0.0080 | 0.0010 | 0.0010 | [5 empty] | 2026-08-11 | 2026-08-11 | Foreign | T | 1405 Rust Red | 9902 Hold Pending Outcome (Con |  | 17571 | 17571 | 0.652 | 1237.290 | 2792 | 0.0078
| CR | CR-SEC | 4203073800 | 0.026 | 48.733 | 43915 | 901.1348 | DDS | CR DRY | 1405 Rust Red |  | 0.0 | 0.0 | NCT | 0.0 | 0.0 | 720 | 779 | 10390 | 24 | 69 | M3A28 | 2809052 | 0002388116 | 0.0017 | 0.0980 | 0.0100 | 0.0059 | 0.0080 | 0.0550 | 0.0570 | 0.0460 | 0.0079 | 0.0001 | 0.0110 | 0.0020 | 0.0020 | 0.0220 | 0.0050 | 0.0023 | 0.0120 | 0.0000 | 0.0010 | [5 empty] | 2026-07-31 | 2026-08-11 | Foreign | T | 9902 Hold Pending Outcome (Con | 1304 Oil Weight Low |  | 19920 | 19920 | 0.654 | 1237.820 | 3167 | 0.0078
| CR | CR-SEC | 4203073810 | 0.026 | 48.733 | 25287 | 518.8886 | DDS | CR DRY | 1405 Rust Red |  | 0.0 | 0.0 | NCT | 0.0 | 0.0 | 720 | 779 | 6000 | 24 | 54 | M3A28 | 3249141 | 0002388704 | 0.0021 | 0.1070 | 0.0120 | 0.0057 | 0.0060 | 0.0640 | 0.0710 | 0.0470 | 0.0101 | 0.0001 | 0.0150 | 0.0022 | 0.0020 | 0.0200 | 0.0020 | 0.0031 | 0.0080 | 0.0010 | 0.0020 | [5 empty] | 2026-07-31 | 2026-08-11 | Foreign | T | 9902 Hold Pending Outcome (Con | 1304 Oil Weight Low |  | 11470 | 11470 | 0.654 | 1237.820 | 1829 | 0.0077
| CR | CR-SEC | 4203073820 | 0.026 | 48.734 | 43056 | 883.49 | DDS | CR DRY | 1405 Rust Red |  | 0.0 | 0.0 | NCT | 0.0 | 0.0 | 720 | 779 | 10206 | 24 | 69 | M3A28 | 2817758 | 0002405779 | 0.0020 | 0.1080 | 0.0150 | 0.0054 | 0.0040 | 0.0660 | 0.0680 | 0.0460 | 0.0106 | 0.0002 | 0.0130 | 0.0023 | 0.0030 | 0.0200 | 0.0020 | 0.0025 | 0.0070 | 0.0010 | 0.0020 | [5 empty] | 2026-07-31 | 2026-08-11 | Foreign | T | 1304 Oil Weight Low | 9902 Hold Pending Outcome (Con | 9936 Remarks | 19530 | 19530 | 0.653 | 1237.840 | 3111 | 0.0078
| CR | CR-SEC | 5302055070 | 0.027 | 41.131 | 11133 | 270.6718 | DDS |  | 402 Pie Crust Edge |  | 0.0 | 0.0 | NCT | 1.6 | 1.6 | 720 | 779 | 2988 | 24 | 43 | M3A35 | 2808848 | 0002387915 | 0.0018 | 0.1310 | 0.0140 | 0.0057 | 0.0070 | 0.0450 | 0.0480 | 0.0450 | 0.0001 | 0.0002 | 0.0090 | 0.0018 | 0.0020 | 0.0190 | 0.0030 | 0.0022 | 0.0090 | 0.0000 | 0.0010 | [5 empty] | 2026-06-28 | 2026-06-30 | Foreign | T | 303 Weight Under |  |  | 5050 | 5050 | 0.682 | 1044.720 | 911 | 0.0078
| CR | CR-SEC | 4203034770 | 0.028 | 41.42 | 22024 | 531.7238 | 590R |  | 9930 Inventory Reconciliation |  | 0.0 | 0.0 | NCT | 0.6 | 0.6 | 700 | 779 | 5702 | 24 | 55 | M6M01 | 2420097 | 0001999883 | 0.1051 | 1.9867 | 0.0134 | 0.0027 | 0.1318 | 0.0338 | 0.0354 | 0.0019 | 0.0055 | 0.0002 | 0.0049 | 0.0005 | 0.0059 | 0.0139 | 0.0005 | 0.0038 | 0.0039 | 0.0008 | 0.0031 |  | 59.8 |  | 94.9 | 28.1 | 2026-05-31 | 2026-07-28 | Foreign | L | 104 Gauge Under | 1209 Saw Tooth (Serrated edge) | 1209 Saw Tooth (Serrated edge) | 9990 | 9990 | 0.699 | 1052.080 | 1738 | 0.0078
| CR | CR-SEC | 4203034780 | 0.028 | 41.431 | 22421 | 541.1648 | 590R |  | 9930 Inventory Reconciliation |  | 0.0 | 0.0 | NCT | 0.6 | 0.6 | 700 | 779 | 5803 | 24 | 55 | M6M01 | 2420097 | 0001999883 | 0.1051 | 1.9867 | 0.0134 | 0.0027 | 0.1318 | 0.0338 | 0.0354 | 0.0019 | 0.0055 | 0.0002 | 0.0049 | 0.0005 | 0.0059 | 0.0139 | 0.0005 | 0.0038 | 0.0039 | 0.0008 | 0.0031 |  | 59.8 |  | 94.9 | 28.1 | 2026-05-31 | 2026-08-18 | Foreign | L | 1209 Saw Tooth (Serrated edge) | 1209 Saw Tooth (Serrated edge) | 9962 SPM CROP | 10170 | 10170 | 0.699 | 1052.340 | 1769 | 0.0078
| CR | CR-SEC | 4203072680 | 0.028 | 60.301 | 21847 | 362.2991 | DDS |  | 2202 Elongation Low Temper |  | 0.0 | 0.0 | NCT | 0.6 | 0.6 | 720 | 803 | 3887 | 24 | 47 | M3A35 | 3257427 | 0002406376 | 0.0018 | 0.1020 | 0.0150 | 0.0044 | 0.0070 | 0.0450 | 0.0470 | 0.0410 | 0.0000 | 0.0001 | 0.0060 | 0.0020 | 0.0020 | 0.0180 | 0.0020 | 0.0022 | 0.0070 | 0.0010 | 0.0010 |  | 23.8 |  | 42.7 | 50.2 | 2026-07-29 | 2026-08-03 | Foreign | T | 404 Full Center | 2201 Elongation High Temper | 828 Scratch | 9910 | 9910 | 0.701 | 1531.650 | 1185 | 0.0078
| CR | CR-SEC | 5201843440 | 0.028 | 62.165 | 12950 | 208.3166 | DDS |  | 2001 Stain |  | 0.0 | 0.0 | NCT | 0.9 | 1.0 | 720 | 799 | 2217 | 24 | 39 | M3A35 | 2822343 | 0002416412 | 0.0011 | 0.0880 | 0.0100 | 0.0067 | 0.0040 | 0.0470 | 0.0500 | 0.0450 | 0.0000 | 0.0000 | 0.0110 | 0.0023 | 0.0010 | 0.0290 | 0.0030 | 0.0023 | 0.0170 | 0.0000 | 0.0010 | [5 empty] | 2026-08-03 | 2026-08-03 | Foreign | T | 303 Weight Under |  |  | 5874 | 5874 | 0.700 | 1579.000 | 676 | 0.0079
| CR | CR-SEC | 5302071910 | 0.028 | 67.443 | 9854 | 146.1086 | DDS |  | 103 Gauge Spike |  | 0.0 | 0.0 | NCT | 0.9 | 1.0 | 720 | 779 | 1561 | 24 | 35 | M3A35 | 1825697 | 0002420935 | 0.0022 | 0.0930 | 0.0150 | 0.0066 | 0.0070 | 0.0570 | 0.0610 | 0.0440 | 0.0001 | 0.0001 | 0.0090 | 0.0023 | 0.0020 | 0.0230 | 0.0020 | 0.0022 | 0.0070 | 0.0000 | 0.0010 | [5 empty] | 2026-08-17 | 2026-08-17 | Foreign | T | 303 Weight Under | 102 Gauge Over |  | 4470 | 4470 | 0.702 | 1713.040 | 476 | 0.0078
| CR | CR-SEC | 4203044210 | 0.029 | 68.679 | 28197 | 410.5622 | DDS |  | 9930 Inventory Reconciliation |  | 0.0 | 0.0 | NCT | 0.9 | 1.0 | 720 | 779 | 4219 | 24 | 49 | M3A35 | 2799339 | 0002382335 | 0.0021 | 0.0950 | 0.0130 | 0.0055 | 0.0120 | 0.0420 | 0.0430 | 0.0420 | 0.0000 | 0.0001 | 0.0130 | 0.0019 | 0.0020 | 0.0290 | 0.0030 | 0.0022 | 0.0100 | 0.0000 | 0.0010 | [5 empty] | 2026-06-15 | 2026-08-18 | Foreign | T | 828 Scratch | 828 Scratch |  | 12790 | 12790 | 0.733 | 1744.440 | 1286 | 0.0078
| CR | CR-SEC | 5201844050 | 0.029 | 70.139 | 14647 | 208.8282 | DDS |  | 105 Gauge Variation |  | 0.0 | 0.0 | NCT | 0.9 | 1.0 | 720 | 779 | 2132 | 24 | 39 | M3A35 | 2825614 | 0002419977 | 0.0020 | 0.0900 | 0.0110 | 0.0073 | 0.0080 | 0.0460 | 0.0470 | 0.0430 | 0.0002 | 0.0001 | 0.0130 | 0.0023 | 0.0020 | 0.0170 | 0.0050 | 0.0028 | 0.0090 | 0.0000 | 0.0010 | [5 empty] | 2026-08-04 | 2026-08-04 | Foreign | T | 303 Weight Under | 105 Gauge Variation |  | 6644 | 6644 | 0.732 | 1781.540 | 650 | 0.0078
| CR | CR-SEC | 5201844180 | 0.03 | 58.409 | 10112 | 173.124 | DDS |  | 828 Scratch |  | 0.0 | 0.0 | NCT | 0.9 | 1.0 | 720 | 799 | 1683 | 24 | 37 | M3A35 | 3257153 | 0002406320 | 0.0026 | 0.1050 | 0.0120 | 0.0059 | 0.0050 | 0.0560 | 0.0580 | 0.0420 | 0.0000 | 0.0001 | 0.0100 | 0.0025 | 0.0020 | 0.0210 | 0.0020 | 0.0040 | 0.0070 | 0.0000 | 0.0020 | [5 empty] | 2026-08-04 | 2026-08-04 | Foreign | T | 828 Scratch | 303 Weight Under |  | 4587 | 4587 | 0.764 | 1483.600 | 513 | 0.0079
| CR | CR-SEC | 4203035490 | 0.03 | 73.054 | 25551 | 349.755 | CS Type B | CR DRY | 9930 Inventory Reconciliation |  | 0.0 | 0.0 | NCT | 0.0 | 0.0 | 670 | 778 | 3412 | 24 | 46 | 33AB2 | A088126 | 0002386233 | 0.0794 | 0.1992 | 0.0124 | 0.0054 | 0.0187 | 0.0395 | 0.0395 | 0.0007 | 0.0002 | 0.0022 | 0.0217 | 0.0010 | 0.0080 | 0.0198 | 0.0000 | 0.0015 | 0.0064 | 0.0000 | 0.0008 | [5 empty] | 2026-06-05 | 2026-07-22 | Foreign | P | 1112 Line Stop | 2202 Elongation Low Temper | 9936 Remarks | 11590 | 11590 | 0.769 | 1855.580 | 1040 | 0.0078
| CR | CR-SEC | 4203078720 | 0.031 | 40.999 | 23633 | 576.4287 | CS Type B | CR DRY | 1137 Warmer or Stringer Coil |  | 0.0 | 0.0 | NCT | 0.0 | 0.0 | 670 | 804 | 5472 | 24 | 56 | 36AA8 | 3252581 | 0002399335 | 0.0673 | 0.4190 | 0.0160 | 0.0091 | 0.0210 | 0.0400 | 0.0410 | 0.0210 | 0.0014 | 0.0001 | 0.0080 | 0.0023 | 0.0020 | 0.0180 | 0.0010 | 0.0037 | 0.0060 | 0.0000 | 0.0000 | [5 empty] | 2026-08-07 | 2026-08-10 | Foreign | T |  |  |  | 10720 | 10720 | 0.793 | 1041.380 | 1668 | 0.0078
| CR | CR-SEC | 4203071250 | 0.033 | 57.556 | 28263 | 491.0522 | DDS | CR DRY | 1112 Line Stop |  | 0.0 | 0.0 | NCT | 0.0 | 0.0 | 720 | 743 | 4383 | 24 | 53 | M3A28 | 1823543 | 0002406946 | 0.0018 | 0.0940 | 0.0080 | 0.0047 | 0.0090 | 0.0570 | 0.0590 | 0.0440 | 0.0087 | 0.0001 | 0.0090 | 0.0023 | 0.0020 | 0.0140 | 0.0030 | 0.0019 | 0.0070 | 0.0010 | 0.0000 | [5 empty] | 2026-07-28 | 2026-07-29 | Foreign | T | 203 Width Over | 1304 Oil Weight Low | 2202 Elongation Low Temper | 12820 | 12820 | 0.844 | 1461.910 | 1336 | 0.0078
| CR | CR-SEC | 5302074090 | 0.033 | 72.759 | 7518 | 103.3274 | CS Type B |  | 2203 Temper Not Tempered |  | 0.0 | 0.0 | NCT | 0.6 | 0.6 | 670 | 824 | 921 | 24 | 32 | 33AB2 | 2630330 | 0002356352 | 0.0700 | 0.2073 | 0.0056 | 0.0028 | 0.0211 | 0.0297 | 0.0310 | 0.0016 | 0.0005 | 0.0019 | 0.0057 | 0.0005 | 0.0013 | 0.0190 | 0.0005 | 0.0024 | 0.0019 | 0.0008 | 0.0005 | [5 empty] | 2026-08-22 | 2026-08-22 | Foreign | L | 303 Weight Under |  |  | 3410 | 3410 | 0.840 | 1848.090 | 281 | 0.0078
| CR | CR-SEC | 5302066990 | 0.044 | 53.704 | 33995 | 633.0069 | 590DP |  | 728 P7 Strip Temperature Varia |  | 0.0 | 0.0 | NCT | 0.9 | 1.0 | 720 | 769 | 4317 | 24 | 59 | 2CD14 | 2621394 | 0002419503 | 0.0920 | 1.5450 | 0.0127 | 0.0014 | 0.2184 | 0.0357 | 0.0376 | 0.0024 | 0.0011 | 0.0001 | 0.0068 | 0.0005 | 0.0037 | 0.1561 | 0.1374 | 0.0045 | 0.0051 | 0.0008 | 0.0027 | 59.8 |  |  | 95.7 | 26.6 | 2026-08-01 | 2026-08-04 | Foreign | L | 9936 Remarks |  |  | 15420 | 15420 | 1.106 | 1364.090 | 1316 | 0.0078
| CR | CR-SEC | 4203088370 | 0.046 | 67.751 | 36596 | 540.1544 | DDS | CR DRY | 1137 Warmer or Stringer Coil |  | 0.0 | 0.0 | NCT | 0.0 | 0.0 | 720 | 790 | 3497 | 24 | 55 | M3A32 | 543983 | 0002324714 | 0.0027 | 0.0960 | 0.0070 | 0.0030 | 0.0030 | 0.0000 | 0.0720 | 0.0810 | 0.0010 | 0.0001 | 0.0050 | 0.0020 | 0.0000 | 0.0170 | 0.0050 | 0.0022 | 0.0060 | 0.0010 | 0.0030 | [5 empty] | 2026-08-23 | 2026-08-23 | Domestic | 3 |  |  |  | 16600 | 16600 | 1.166 | 1720.880 | 1066 | 0.0078
| CR | CR-SEC | 5302062590 | 0.047 | 65.889 | 16358 | 248.266 | 590DP |  | 728 P7 Strip Temperature Varia |  | 0.0 | 0.0 | NCT | 0.9 | 1.0 | 720 | 769 | 1555 | 24 | 41 | 2CD14 | 2641001 | 0002394451 | 0.0870 | 1.5383 | 0.0091 | 0.0020 | 0.2066 | 0.0232 | 0.0239 | 0.0020 | 0.0012 | 0.0002 | 0.0052 | 0.0005 | 0.0025 | 0.1374 | 0.1288 | 0.0049 | 0.0037 | 0.0008 | 0.0023 | [5 empty] | 2026-07-21 | 2026-07-21 | Foreign | L | 303 Weight Under |  |  | 7420 | 7420 | 1.205 | 1673.570 | 474 | 0.0078
| CR | CR-SEC | 4203075990 | 0.091 | 47.569 | 41931 | 881.4774 | BH | CR DRY | 1137 Warmer or Stringer Coil |  | 0.0 | 0.0 | NCT | 0.0 | 0.0 | 720 | 780 | 2860 | 24 | 67 | M3A84 | 567864 | 0002327983 | 0.0026 | 0.4836 | 0.0236 | 0.0101 | 0.0106 | 0.0000 | 0.0531 | 0.0069 | 0.0078 | 0.0008 | 0.0171 | 0.0023 | 0.0000 | 0.0177 | 0.0301 | 0.0021 | 0.0071 | 0.0010 | 0.0010 | [5 empty] | 2026-08-02 | 2026-08-03 | Domestic | 4 |  |  |  | 19020 | 19020 | 2.315 | 1208.260 | 872 | 0.0078
| CR | CR-SEC | 4203075940 | 0.091 | 47.727 | 41292 | 865.1707 | BH | CR DRY | 1137 Warmer or Stringer Coil |  | 0.0 | 0.0 | NCT | 0.0 | 0.0 | 720 | 780 | 2808 | 24 | 67 | M3A84 | 431549 | 0002167636 | 0.0014 | 0.5230 | 0.0210 | 0.0059 | 0.0060 | 0.0000 | 0.0430 | 0.0040 | 0.0070 | 0.0005 | 0.0160 | 0.0030 | 0.0000 | 0.0410 | 0.0320 | 0.0024 | 0.0090 | 0.0010 | 0.0010 | [5 empty] | 2026-08-02 | 2026-08-03 | Domestic | 3 |  |  |  | 18730 | 18730 | 2.315 | 1212.260 | 856 | 0.0078
| CRFH | CRFH-SEC1 | 5302060240 | 0.027 | 64.628 | 17306 | 267.7787 | DDS |  | 103 Gauge Spike |  |  |  |  | 0.0 | 0.0 |  |  | 2880 | 24 | 42 | M3A33 | Y27104 | 0002403219 | 0.0020 | 0.1330 | 0.0050 | 0.0060 | 0.0010 | 0.0000 | 0.0430 | 0.0760 | 0.0010 | 0.0001 | 0.0240 | 0.0010 | 0.0020 | 0.0200 | 0.0090 | 0.0020 | 0.0100 | 0.0000 | 0.0020 | [5 empty] | 2026-07-11 | 2026-07-12 | Domestic | U | 102 Gauge Over |  |  | 7850 | 7850 | 0.691 | 1641.550 | 878 | 0.0079
| CRFH | CRFH-SEC1 | 5301995620 | 0.028 | 45.265 | 35141 | 776.3393 | BH |  | 1137 Warmer or Stringer Coil |  |  |  |  | 0.0 | 0.0 |  |  | 8287 | 24 | 64 | M3A84 | 454990 | 0002141464 | 0.0021 | 0.5162 | 0.0222 | 0.0093 | 0.0126 | 0.0000 | 0.0575 | 0.0062 | 0.0069 | 0.0007 | 0.0216 | 0.0024 | 0.0000 | 0.0284 | 0.0301 | 0.0030 | 0.0077 | 0.0010 | 0.0002 | [5 empty] | 2026-01-07 | 2026-07-23 | Domestic | 4 | 823 Roll Marks | 9936 Remarks | 9933 Planning | 15940 | 15940 | 0.706 | 1149.720 | 2526 | 0.0078
| CRFH | CRFH-SEC1 | 2212475750 | 0.031 | 73.091 | 55842 | 764.0065 | CS Type B |  | 1804 Lamination |  |  |  |  | 0.0 | 0.0 |  |  | 7352 | 24 | 63 | 33AB2 | 19267D | 0002416981 | 0.0670 | 0.2120 | 0.0080 | 0.0070 | 0.0080 | 0.0000 | 0.0440 | 0.0010 | 0.0000 | 0.0024 | 0.0250 | 0.0020 | 0.0000 | 0.0340 | 0.0020 | 0.0027 | 0.0100 | 0.0000 | 0.0000 | [5 empty] | 2026-07-24 | 2026-07-27 | Domestic | W | 1804 Lamination |  |  | 25330 | 25330 | 0.778 | 1856.520 | 2241 | 0.0078
| CRFH | CRFH-SEC1 | 2212412120 | 0.034 | 44.798 | 11265 | 251.4621 | CS Type B |  | 1137 Warmer or Stringer Coil |  |  |  |  | 0.0 | 0.0 |  |  | 2178 | 24 | 41 | 37AB1 | 18535D | 0002392097 | 0.0810 | 0.4200 | 0.0110 | 0.0050 | 0.0110 | 0.0000 | 0.0260 | 0.0010 | 0.0000 | 0.0000 | 0.0260 | 0.0040 | 0.0000 | 0.0480 | 0.0020 | 0.0063 | 0.0140 | 0.0000 | 0.0000 | [5 empty] | 2026-07-01 | 2026-07-04 | Domestic | W | 9962 SPM CROP |  |  | 5110 | 5110 | 0.859 | 1137.860 | 664 | 0.0079
| CRFH | CRFH-SEC1 | 2212389630 | 0.034 | 48.514 | 13823 | 284.9281 | DDS |  | 9938 Visual Strip Inspection |  |  |  |  | 0.0 | 0.0 |  |  | 2473 | 24 | 43 | M3A32 | 567473 | 0002272811 | 0.0028 | 0.0933 | 0.0064 | 0.0055 | 0.0069 | 0.0000 | 0.0777 | 0.0771 | 0.0011 | 0.0001 | 0.0180 | 0.0019 | 0.0000 | 0.0220 | 0.0027 | 0.0028 | 0.0084 | 0.0005 | 0.0034 | [5 empty] | 2026-06-23 | 2026-06-25 | Domestic | 4 | 1608 Genealogy Discrepancy Rev | 102 Gauge Over | 1137 Warmer or Stringer Coil | 6270 | 6270 | 0.863 | 1232.250 | 754 | 0.0078
| CRFH | CRFH-SEC1 | 2212399730 | 0.035 | 40.524 | 12169 | 300.2912 | DDS |  | 105 Gauge Variation |  |  |  |  | 0.0 | 0.0 |  |  | 2503 | 24 | 44 | M3A28 | 2808558 | 0002388446 | 0.0017 | 0.1000 | 0.0150 | 0.0062 | 0.0090 | 0.0610 | 0.0630 | 0.0430 | 0.0081 | 0.0001 | 0.0090 | 0.0020 | 0.0020 | 0.0280 | 0.0040 | 0.0025 | 0.0170 | 0.0000 | 0.0010 | [5 empty] | 2026-06-27 | 2026-06-29 | Foreign | T | 102 Gauge Over | 104 Gauge Under | 103 Gauge Spike | 5520 | 5520 | 0.898 | 1029.320 | 763 | 0.0078
| CRFH | CRFH-SEC1 | 2212423480 | 0.04 | 54.863 | 44929 | 818.9308 | CS Type B |  | 1804 Lamination |  |  |  |  | 0.0 | 0.0 |  |  | 6076 | 24 | 65 | 37AB1 | 3251120 | 0002399600 | 0.1002 | 0.4490 | 0.0160 | 0.0053 | 0.0160 | 0.0260 | 0.0280 | 0.0010 | 0.0005 | 0.0001 | 0.0080 | 0.0027 | 0.0020 | 0.0220 | 0.0010 | 0.0042 | 0.0080 | 0.0010 | 0.0000 | [5 empty] | 2026-07-04 | 2026-07-06 | Foreign | T | 854 Mill Slippage | 1804 Lamination |  | 20380 | 20380 | 1.010 | 1393.530 | 1852 | 0.0078
| CRFH | CRFH-SEC1 | 5302060280 | 0.058 | 52.453 | 19004 | 362.3053 | CS Type B |  | 904 Notch Defect |  |  |  |  | 0.0 | 0.0 |  |  | 1860 | 24 | 47 | 32AB7 | 3250831 | 0002398757 | 0.0320 | 0.2890 | 0.0140 | 0.0056 | 0.0050 | 0.0470 | 0.0480 | 0.0010 | 0.0004 | 0.0001 | 0.0060 | 0.0022 | 0.0020 | 0.0200 | 0.0040 | 0.0021 | 0.0060 | 0.0000 | 0.0000 | [5 empty] | 2026-07-11 | 2026-07-12 | Foreign | T | 1608 Genealogy Discrepancy Rev | 104 Gauge Under | 902 Missed Trimming | 8620 | 8620 | 1.473 | 1332.310 | 567 | 0.0077
| CRFH | CRFH-SEC1 | 2212423900 | 0.058 | 61.399 | 45944 | 748.2858 | CS Type B |  | 1804 Lamination |  |  |  |  | 0.0 | 0.0 |  |  | 3809 | 24 | 62 | 33AB2 | 2641350 | 0002413997 | 0.0700 | 0.1910 | 0.0063 | 0.0020 | 0.0156 | 0.0448 | 0.0482 | 0.0013 | 0.0005 | 0.0021 | 0.0043 | 0.0006 | 0.0008 | 0.0076 | 0.0005 | 0.0025 | 0.0018 | 0.0008 | 0.0005 | [5 empty] | 2026-07-05 | 2026-07-06 | Foreign | L | 1804 Lamination |  |  | 20840 | 20840 | 1.471 | 1559.540 | 1161 | 0.0078
| CRFH | CRFH-SEC1 | 5302060330 | 0.073 | 61.785 | 15079 | 244.056 | CS Type B |  | 1804 Lamination |  |  |  |  | 0.0 | 0.0 |  |  | 994 | 24 | 40 | 33AB2 | R24323 | 0002405504 | 0.0645 | 0.2130 | 0.0090 | 0.0090 | 0.0100 | 0.0000 | 0.0330 | 0.0010 | 0.0010 | 0.0028 | 0.0230 | 0.0030 | 0.0020 | 0.0300 | 0.0030 | 0.0031 | 0.0100 | 0.0000 | 0.0010 | [5 empty] | 2026-07-11 | 2026-07-12 | Domestic | V | 1804 Lamination | 1207 Fins and Tabs |  | 6840 | 6840 | 1.854 | 1569.350 | 303 | 0.0078
| CRFH | CRFH-SEC1 | 5302001410 | 0.094 | 45.228 | 45216 | 999.7347 | CS Type B |  | 1137 Warmer or Stringer Coil |  |  |  |  | 0.0 | 0.0 |  |  | 3149 | 24 | 72 | 32AB7 | 543109 | 0002289289 | 0.0331 | 0.2990 | 0.0100 | 0.0066 | 0.0110 | 0.0000 | 0.0420 | 0.0010 | 0.0010 | 0.0001 | 0.0160 | 0.0020 | 0.0000 | 0.0220 | 0.0040 | 0.0039 | 0.0100 | 0.0010 | 0.0020 | [5 empty] | 2026-01-26 | 2026-07-23 | Domestic | 3 | 102 Gauge Over | 9936 Remarks | 9933 Planning | 20510 | 20510 | 2.390 | 1148.800 | 960 | 0.0078
| CRFH | CRFH-SEC1 | 2212448150 | 0.095 | 53.818 | 31371 | 582.9091 | DDS |  | 105 Gauge Variation |  |  |  |  | 0.0 | 0.0 |  |  | 1811 | 24 | 56 | M3A28 | 3255588 | 0002406526 | 0.0018 | 0.0980 | 0.0080 | 0.0054 | 0.0070 | 0.0650 | 0.0670 | 0.0460 | 0.0098 | 0.0001 | 0.0070 | 0.0022 | 0.0020 | 0.0180 | 0.0040 | 0.0030 | 0.0070 | 0.0010 | 0.0010 | [5 empty] | 2026-07-13 | 2026-07-31 | Foreign | T | 9933 Planning |  |  | 14230 | 14230 | 2.414 | 1366.980 | 552 | 0.0078
| GA | GA-SEC | 5302073080 | 0.022 | 46.609 | 15873 | 340.5565 | DDS |  | 1808 Sliver | A25 | 48.1 | 47.9 | NCT | 1.5 | 1.5 | 720 | 805 | 4655 | 24 | 46 | M3A28 | 1823686 | 0002407730 | 0.0021 | 0.0960 | 0.0080 | 0.0056 | 0.0060 | 0.0620 | 0.0640 | 0.0460 | 0.0097 | 0.0000 | 0.0070 | 0.0025 | 0.0010 | 0.0150 | 0.0010 | 0.0023 | 0.0050 | 0.0000 | 0.0020 | [5 empty] | 2026-08-19 | 2026-08-19 | Foreign | T |  |  |  | 7200 | 7200 | 0.555 | 1183.860 | 1419 | 0.0077
| GA | GA-SEC | 4302982910 | 0.023 | 44.633 | 12787 | 286.4921 | CS Type B |  | 1137 Warmer or Stringer Coil | A25 | 49.3 | 49.2 | NCT | 0.1 | 0.1 | 670 | 774 | 3651 | 24 | 43 | 36AA8 | 3248298 | 0002389191 | 0.0682 | 0.3930 | 0.0200 | 0.0105 | 0.0170 | 0.0300 | 0.0310 | 0.0180 | 0.0001 | 0.0001 | 0.0100 | 0.0015 | 0.0020 | 0.0210 | 0.0010 | 0.0045 | 0.0060 | 0.0000 | 0.0000 | [5 empty] | 2026-07-20 | 2026-07-21 | Foreign | T |  |  |  | 5800 | 5800 | 0.593 | 1133.670 | 1113 | 0.0078
| GA | GA-SEC | 4302989640 | 0.023 | 44.751 | 12919 | 288.6863 | CS Type B |  | 1137 Warmer or Stringer Coil | A25 | 50.8 | 49.9 | NCT | 0.9 | 0.9 | 670 | 803 | 3713 | 24 | 43 | 36AA8 | 3248298 | 0002389191 | 0.0682 | 0.3930 | 0.0200 | 0.0105 | 0.0170 | 0.0300 | 0.0310 | 0.0180 | 0.0001 | 0.0001 | 0.0100 | 0.0015 | 0.0020 | 0.0210 | 0.0010 | 0.0045 | 0.0060 | 0.0000 | 0.0000 | [5 empty] | 2026-07-27 | 2026-07-28 | Foreign | T |  |  |  | 5860 | 5860 | 0.587 | 1136.680 | 1132 | 0.0078
| GA | GA-SEC | 4104331980 | 0.023 | 52.486 | 22200 | 422.9699 | DDS |  | 9930 Inventory Reconciliation | A25 | 47.8 | 48.1 | NCT | 1.7 | 1.7 | 720 | 832 | 5498 | 24 | 50 | M3A28 | 2784685 | 0002330439 | 0.0023 | 0.0990 | 0.0120 | 0.0077 | 0.0140 | 0.0600 | 0.0640 | 0.0440 | 0.0091 | 0.0002 | 0.0100 | 0.0016 | 0.0020 | 0.0500 | 0.0030 | 0.0019 | 0.0080 | 0.0000 | 0.0020 |  | 22.6 |  | 43.6 | 45.7 | 2026-06-24 | 2026-07-28 | Foreign | T | 1808 Sliver | 1804 Lamination | 1808 Sliver | 10070 | 10070 | 0.582 | 1333.140 | 1676 | 0.0077
| GA | GA-SEC | 5201842860 | 0.024 | 65.308 | 12723 | 194.8153 | BH |  | 1808 Sliver | A25 | 48.0 | 47.8 | NCT | 1.5 | 1.5 | 720 | 815 | 2454 | 24 | 39 | M3A84 | 543816 | 0002318404 | 0.0021 | 0.5140 | 0.0270 | 0.0070 | 0.0080 | 0.0000 | 0.0610 | 0.0040 | 0.0080 | 0.0005 | 0.0130 | 0.0020 | 0.0000 | 0.0190 | 0.0350 | 0.0027 | 0.0080 | 0.0010 | 0.0020 | [5 empty] | 2026-08-01 | 2026-08-02 | Domestic | 3 | 9902 Hold Pending Outcome (Con | 303 Weight Under |  | 5771 | 5771 | 0.600 | 1658.830 | 748 | 0.0078
| GA | GA-SEC | 5201780510 | 0.024 | 65.364 | 40961 | 626.6599 | BH |  | 9930 Inventory Reconciliation | A25 | 48.1 | 48.1 | NCT | 1.5 | 1.5 | 720 | 815 | 7857 | 24 | 59 | M3A84 | 534975 | 0002304892 | 0.0015 | 0.5480 | 0.0240 | 0.0060 | 0.0060 | 0.0000 | 0.0510 | 0.0040 | 0.0070 | 0.0006 | 0.0190 | 0.0020 | 0.0000 | 0.0160 | 0.0320 | 0.0018 | 0.0130 | 0.0010 | 0.0010 | [5 empty] | 2026-02-02 | 2026-07-22 | Domestic | 3 | 9959 Commercial Reallocation | 1740 Misrepresented Chemistry |  | 18580 | 18580 | 0.602 | 1660.250 | 2395 | 0.0078
| GA | GA-SEC | 5201828380 | 0.024 | 65.372 | 13483 | 206.2504 | BH |  | 854 Mill Slippage | A25 | 48.0 | 48.1 | NCT | 1.5 | 1.5 | 720 | 816 | 2595 | 24 | 39 | M3A84 | 543816 | 0002322074 | 0.0021 | 0.5140 | 0.0270 | 0.0070 | 0.0080 | 0.0000 | 0.0610 | 0.0040 | 0.0080 | 0.0005 | 0.0130 | 0.0020 | 0.0000 | 0.0190 | 0.0350 | 0.0027 | 0.0080 | 0.0010 | 0.0020 | [5 empty] | 2026-06-26 | 2026-06-30 | Domestic | 3 | 828 Scratch | 9902 Hold Pending Outcome (Con | 303 Weight Under | 6116 | 6116 | 0.604 | 1660.450 | 791 | 0.0077
| GA | GA-SEC | 4104358300 | 0.024 | 66.21 | 21186 | 319.9819 | DDS |  | 2602 Phosphate Not Treated | A25 | 47.6 | 48.5 | NCT | 1.7 | 1.7 | 720 | 816 | 4055 | 24 | 45 | M3A28 | 2814461 | 0002399249 | 0.0022 | 0.0930 | 0.0100 | 0.0060 | 0.0060 | 0.0700 | 0.0770 | 0.0460 | 0.0095 | 0.0001 | 0.0080 | 0.0026 | 0.0020 | 0.0230 | 0.0010 | 0.0023 | 0.0060 | 0.0000 | 0.0020 |  | 23.7 |  | 44.2 | 46.4 | 2026-07-20 | 2026-07-22 | Foreign | T | 2602 Phosphate Not Treated | 1142 Post treatment in Error |  | 9610 | 9610 | 0.597 | 1681.740 | 1236 | 0.0077
| GA | GA-SEC | 5201840550 | 0.024 | 68.639 | 13926 | 202.8876 | DDS |  | 1808 Sliver | 30A30A | 37.7 | 38.0 | NCT | 1.5 | 1.5 | 720 | 823 | 2506 | 24 | 38 | M3A28 | 3257557 | 0002406309 | 0.0017 | 0.0890 | 0.0110 | 0.0052 | 0.0050 | 0.0700 | 0.0710 | 0.0450 | 0.0083 | 0.0001 | 0.0120 | 0.0020 | 0.0020 | 0.0190 | 0.0040 | 0.0026 | 0.0070 | 0.0010 | 0.0010 | [5 empty] | 2026-07-26 | 2026-07-27 | Foreign | T | 303 Weight Under |  |  | 6317 | 6317 | 0.605 | 1743.440 | 764 | 0.0078
| GA | GA-SEC | 4104329740 | 0.024 | 68.848 | 38558 | 560.0453 | High Strength IF 210 |  | 2003 Stain Drip | 30A30A | 37.9 | 38.4 | NCT | 1.3 | 1.3 | 720 | 821 | 7070 | 24 | 55 | M3A22 | 644407 | 0002352461 | 0.0012 | 0.4500 | 0.0490 | 0.0075 | 0.1000 | 0.0000 | 0.0290 | 0.0340 | 0.0260 | 0.0006 | 0.0130 | 0.0010 | 0.0000 | 0.0200 | 0.0040 | 0.0025 | 0.0080 | 0.0010 | 0.0020 |  | 35.0 |  | 58.1 | 38.3 | 2026-06-21 | 2026-06-27 | Domestic | 3 | 1120 Sample Missed | 851 Parsytec No Trace | 9915 Data Verification | 17490 | 17490 | 0.599 | 1748.740 | 2155 | 0.0077
| GA | GA-SEC | 4104329720 | 0.024 | 68.849 | 38228 | 555.2441 | High Strength IF 210 |  | 2003 Stain Drip | 30A30A | 38.1 | 37.8 | NCT | 1.5 | 1.5 | 720 | 833 | 7017 | 24 | 55 | M3A22 | 635994 | 0002344288 | 0.0008 | 0.4100 | 0.0410 | 0.0048 | 0.1070 | 0.0000 | 0.0240 | 0.0400 | 0.0330 | 0.0007 | 0.0080 | 0.0020 | 0.0000 | 0.0180 | 0.0030 | 0.0030 | 0.0070 | 0.0010 | 0.0020 | [5 empty] | 2026-06-21 | 2026-06-27 | Domestic | 3 | 2003 Stain Drip | 9915 Data Verification | 1111 Line Speed Slow | 17340 | 17340 | 0.599 | 1748.760 | 2139 | 0.0077
| GA | GA-SEC | 4104329730 | 0.024 | 68.849 | 37743 | 548.1997 | High Strength IF 210 |  | 2003 Stain Drip | 30A30A | 38.4 | 37.8 | NCT | 1.5 | 1.5 | 720 | 836 | 6935 | 24 | 55 | M3A22 | 644407 | 0002352461 | 0.0012 | 0.4500 | 0.0490 | 0.0075 | 0.1000 | 0.0000 | 0.0290 | 0.0340 | 0.0260 | 0.0006 | 0.0130 | 0.0010 | 0.0000 | 0.0200 | 0.0040 | 0.0025 | 0.0080 | 0.0010 | 0.0020 | [5 empty] | 2026-06-21 | 2026-06-29 | Domestic | 3 | 9962 SPM CROP | 2003 Stain Drip | 9915 Data Verification | 17120 | 17120 | 0.598 | 1748.760 | 2114 | 0.0077
| GA | GA-SEC | 4104329710 | 0.024 | 68.849 | 37456 | 544.0311 | High Strength IF 210 |  | 2003 Stain Drip | 30A30A | 37.9 | 38.2 | NCT | 1.5 | 1.5 | 720 | 834 | 6879 | 24 | 55 | M3A22 | 635994 | 0002344288 | 0.0008 | 0.4100 | 0.0410 | 0.0048 | 0.1070 | 0.0000 | 0.0240 | 0.0400 | 0.0330 | 0.0007 | 0.0080 | 0.0020 | 0.0000 | 0.0180 | 0.0030 | 0.0030 | 0.0070 | 0.0010 | 0.0020 |  | 32.5 |  | 54.2 | 40.6 | 2026-06-21 | 2026-06-29 | Domestic | 3 | 9915 Data Verification |  |  | 16990 | 16990 | 0.598 | 1748.760 | 2097 | 0.0077
| GA | GA-SEC | 5201842040 | 0.024 | 68.849 | 18721 | 271.9139 | High Strength IF 210 |  | 2203 Temper Not Tempered | A25 | 38.3 | 38.2 | NCT | 1.5 | 1.5 | 720 | 837 | 3425 | 24 | 43 | M3A22 | 542260 | 0002275510 | 0.0016 | 0.4150 | 0.0420 | 0.0072 | 0.1140 | 0.0000 | 0.0390 | 0.0400 | 0.0320 | 0.0007 | 0.0160 | 0.0020 | 0.0000 | 0.0250 | 0.0050 | 0.0022 | 0.0110 | 0.0010 | 0.0020 | [5 empty] | 2026-07-30 | 2026-07-31 | Domestic | 3 | 2003 Stain Drip | 303 Weight Under |  | 8492 | 8492 | 0.598 | 1748.760 | 1044 | 0.0078
| GA | GA-SEC | 5201842030 | 0.024 | 68.849 | 18437 | 267.7889 | High Strength IF 210 |  | 2203 Temper Not Tempered | A25 | 38.3 | 38.2 | NCT | 1.5 | 1.5 | 720 | 837 | 3366 | 24 | 43 | M3A22 | 542260 | 0002275510 | 0.0016 | 0.4150 | 0.0420 | 0.0072 | 0.1140 | 0.0000 | 0.0390 | 0.0400 | 0.0320 | 0.0007 | 0.0160 | 0.0020 | 0.0000 | 0.0250 | 0.0050 | 0.0022 | 0.0110 | 0.0010 | 0.0020 | [5 empty] | 2026-07-30 | 2026-07-31 | Domestic | 3 | 303 Weight Under | 2001 Stain | 2003 Stain Drip | 8363 | 8363 | 0.598 | 1748.770 | 1026 | 0.0078
| GA | GA-SEC | 5201830940 | 0.024 | 69.97 | 21087 | 301.372 | High Strength IF 210 |  | 991 Rough Coating | A25 | 39.5 | 39.1 | NCT | 1.2 | 1.2 | 720 | 838 | 3772 | 24 | 45 | M3A22 | 644407 | 0002352462 | 0.0012 | 0.4500 | 0.0490 | 0.0075 | 0.1000 | 0.0000 | 0.0290 | 0.0340 | 0.0260 | 0.0006 | 0.0130 | 0.0010 | 0.0000 | 0.0200 | 0.0040 | 0.0025 | 0.0080 | 0.0010 | 0.0020 | [5 empty] | 2026-07-03 | 2026-07-05 | Domestic | 3 | 9936 Remarks | 303 Weight Under |  | 9565 | 9565 | 0.601 | 1777.230 | 1150 | 0.0078
| GA | GA-SEC | 5302039060 | 0.025 | 36.343 | 12412 | 341.5238 | DDS |  | 2602 Phosphate Not Treated | A25 | 49.5 | 48.9 | NCT | 1.7 | 1.7 | 720 | 853 | 4071 | 24 | 46 | M3A28 | 2787103 | 0002328339 | 0.0020 | 0.0840 | 0.0090 | 0.0088 | 0.0140 | 0.0640 | 0.0660 | 0.0430 | 0.0088 | 0.0001 | 0.0080 | 0.0016 | 0.0010 | 0.0160 | 0.0020 | 0.0020 | 0.0070 | 0.0000 | 0.0010 |  | 21.4 |  | 42.9 | 47.3 | 2026-05-17 | 2026-07-10 | Foreign | T | 2602 Phosphate Not Treated | 9936 Remarks | 9903 Over Produced | 5630 | 5630 | 0.634 | 923.100 | 1241 | 0.0078
| GA | GA-SEC | 5201830250 | 0.025 | 63.625 | 21658 | 340.4008 | DDS |  | 1213 Belled Edges | A25 | 42.3 | 42.0 | NCT | 1.5 | 1.5 | 720 | 820 | 4061 | 24 | 47 | M3A28 | 1806823 | 0002382006 | 0.0020 | 0.0960 | 0.0090 | 0.0080 | 0.0060 | 0.0550 | 0.0560 | 0.0410 | 0.0095 | 0.0001 | 0.0080 | 0.0019 | 0.0020 | 0.0190 | 0.0030 | 0.0040 | 0.0070 | 0.0000 | 0.0000 | [5 empty] | 2026-07-01 | 2026-07-02 | Foreign | T | 403 Wavy Edge | 303 Weight Under | 9936 Remarks | 9824 | 9824 | 0.628 | 1616.070 | 1238 | 0.0078
| GA | GA-SEC | 5201830240 | 0.025 | 63.634 | 22280 | 350.1273 | DDS |  | 1213 Belled Edges | A25 | 42.3 | 42.0 | NCT | 1.5 | 1.5 | 720 | 820 | 4199 | 24 | 47 | M3A28 | 1806823 | 0002382006 | 0.0020 | 0.0960 | 0.0090 | 0.0080 | 0.0060 | 0.0550 | 0.0560 | 0.0410 | 0.0095 | 0.0001 | 0.0080 | 0.0019 | 0.0020 | 0.0190 | 0.0030 | 0.0040 | 0.0070 | 0.0000 | 0.0000 | [5 empty] | 2026-07-01 | 2026-07-02 | Foreign | T | 203 Width Over | 1213 Belled Edges | 9936 Remarks | 10106 | 10106 | 0.631 | 1616.310 | 1280 | 0.0077
| GA | GA-SEC | 4104367640 | 0.026 | 46.926 | 44665 | 951.8178 | DDS |  | 1804 Lamination | A25 | 47.9 | 48.1 | P | 1.5 | 1.5 | 720 | 806 | 11020 | 24 | 69 | M3A28 | 3259731 | 0002414838 | 0.0018 | 0.0940 | 0.0110 | 0.0081 | 0.0120 | 0.0630 | 0.0700 | 0.0470 | 0.0097 | 0.0000 | 0.0180 | 0.0021 | 0.0010 | 0.0200 | 0.0010 | 0.0033 | 0.0060 | 0.0010 | 0.0010 | [5 empty] | 2026-07-31 | 2026-08-03 | Foreign | T | 2602 Phosphate Not Treated | 1808 Sliver | 819 Pinch Mark | 20260 | 20260 | 0.651 | 1191.910 | 3359 | 0.0078
| GA | GA-SEC | 5201844910 | 0.026 | 50.854 | 21867 | 429.9957 | BH |  | 809 Dirt and Smut | A25 | 48.2 | 47.9 | NCT | 1.5 | 1.5 | 720 | 815 | 4986 | 24 | 50 | M3A84 | 558945 | 0002308580 | 0.0024 | 0.5086 | 0.0211 | 0.0093 | 0.0107 | 0.0000 | 0.0503 | 0.0063 | 0.0067 | 0.0009 | 0.0151 | 0.0015 | 0.0000 | 0.0188 | 0.0284 | 0.0023 | 0.0062 | 0.0005 | 0.0002 | [5 empty] | 2026-08-06 | 2026-08-07 | Domestic | 4 | 9902 Hold Pending Outcome (Con |  |  | 9919 | 9919 | 0.650 | 1291.690 | 1520 | 0.0078
| GA | GA-SEC | 5201812010 | 0.026 | 50.863 | 43428 | 853.823 | BH |  | 9930 Inventory Reconciliation | A25 | 47.8 | 48.3 | NCT | 1.5 | 1.5 | 720 | 814 | 9829 | 24 | 68 | M3A84 | 644696 | 0002361637 | 0.0027 | 0.5290 | 0.0220 | 0.0078 | 0.0070 | 0.0000 | 0.0600 | 0.0030 | 0.0070 | 0.0006 | 0.0160 | 0.0020 | 0.0000 | 0.0260 | 0.0330 | 0.0021 | 0.0090 | 0.0010 | 0.0010 | [5 empty] | 2026-05-14 | 2026-07-23 | Domestic | 3 | 9940 Mill Marks | 9940 Mill Marks | 827 Rub Line | 19699 | 19699 | 0.657 | 1291.910 | 2996 | 0.0077
| GA | GA-SEC | 5302063290 | 0.026 | 56.979 | 20613 | 361.7649 | DDS |  | 1804 Lamination | A25 | 49.7 | 50.0 | NCT | 1.5 | 1.5 | 720 | 798 | 4212 | 24 | 47 | M3A28 | 3254273 | 0002399448 | 0.0026 | 0.1080 | 0.0120 | 0.0094 | 0.0080 | 0.0680 | 0.0750 | 0.0490 | 0.0053 | 0.0001 | 0.0100 | 0.0026 | 0.0010 | 0.0230 | 0.0010 | 0.0023 | 0.0060 | 0.0000 | 0.0020 | [5 empty] | 2026-07-22 | 2026-07-23 | Foreign | T |  |  |  | 9350 | 9350 | 0.653 | 1447.270 | 1284 | 0.0077
| GA | GA-SEC | 5201831310 | 0.026 | 58.709 | 13452 | 229.1301 | DDS |  | 836 Tension Digs | A25 | 47.4 | 48.6 | P | 1.5 | 1.5 | 720 | 812 | 2654 | 24 | 41 | M3A28 | 2786508 | 0002328833 | 0.0021 | 0.1070 | 0.0120 | 0.0077 | 0.0090 | 0.0720 | 0.0760 | 0.0440 | 0.0097 | 0.0001 | 0.0100 | 0.0019 | 0.0010 | 0.0160 | 0.0010 | 0.0018 | 0.0050 | 0.0000 | 0.0020 | [5 empty] | 2026-07-03 | 2026-07-10 | Foreign | T | 9902 Hold Pending Outcome (Con | 303 Weight Under | 836 Tension Digs | 6102 | 6102 | 0.654 | 1491.220 | 809 | 0.0077
| GA | GA-SEC | 5201830440 | 0.026 | 58.731 | 12597 | 214.4864 | DDS |  | 1808 Sliver | A25 | 48.1 | 48.0 | P | 1.5 | 1.5 | 720 | 804 | 2444 | 24 | 39 | M3A28 | 3218848 | 0002326094 | 0.0017 | 0.0880 | 0.0120 | 0.0100 | 0.0130 | 0.0530 | 0.0580 | 0.0450 | 0.0085 | 0.0001 | 0.0100 | 0.0014 | 0.0010 | 0.0180 | 0.0010 | 0.0025 | 0.0050 | 0.0000 | 0.0020 | [5 empty] | 2026-07-02 | 2026-07-02 | Foreign | T | 203 Width Over | 9902 Hold Pending Outcome (Con | 303 Weight Under | 5714 | 5714 | 0.653 | 1491.780 | 745 | 0.0079
| GA | GA-SEC | 5201830820 | 0.026 | 58.732 | 11854 | 201.8321 | DDS |  | 1808 Sliver | A25 | 48.3 | 47.8 | P | 1.5 | 1.5 | 720 | 804 | 2345 | 24 | 39 | M3A28 | 3234194 | 0002379940 | 0.0028 | 0.1060 | 0.0150 | 0.0066 | 0.0080 | 0.0540 | 0.0570 | 0.0460 | 0.0095 | 0.0001 | 0.0110 | 0.0017 | 0.0020 | 0.0210 | 0.0010 | 0.0039 | 0.0070 | 0.0000 | 0.0010 | [5 empty] | 2026-07-03 | 2026-07-03 | Foreign | T | 303 Weight Under | 9902 Hold Pending Outcome (Con |  | 5377 | 5377 | 0.653 | 1491.790 | 715 | 0.0077
| GA | GA-SEC | 5201830720 | 0.026 | 58.736 | 11210 | 190.854 | DDS |  | 1804 Lamination | A25 | 47.6 | 48.3 | P | 1.5 | 1.5 | 720 | 804 | 2208 | 24 | 38 | M3A28 | 2809049 | 0002387861 | 0.0019 | 0.1160 | 0.0090 | 0.0044 | 0.0090 | 0.0570 | 0.0600 | 0.0460 | 0.0091 | 0.0001 | 0.0100 | 0.0020 | 0.0020 | 0.0200 | 0.0040 | 0.0030 | 0.0090 | 0.0000 | 0.0010 | [5 empty] | 2026-07-02 | 2026-07-03 | Foreign | T | 9902 Hold Pending Outcome (Con | 303 Weight Under |  | 5085 | 5085 | 0.654 | 1491.890 | 673 | 0.0077
| GA | GA-SEC | 5201831980 | 0.026 | 58.738 | 11876 | 202.186 | DDS |  | 1804 Lamination | A25 | 47.4 | 48.4 | P | 1.5 | 1.5 | 720 | 808 | 2349 | 24 | 39 | M3A28 | 2809049 | 0002387862 | 0.0019 | 0.1160 | 0.0090 | 0.0044 | 0.0090 | 0.0570 | 0.0600 | 0.0460 | 0.0091 | 0.0001 | 0.0100 | 0.0020 | 0.0020 | 0.0200 | 0.0040 | 0.0030 | 0.0090 | 0.0000 | 0.0010 | [5 empty] | 2026-07-05 | 2026-07-05 | Foreign | T | 9902 Hold Pending Outcome (Con |  |  | 5387 | 5387 | 0.653 | 1491.940 | 716 | 0.0077
| GA | GA-SEC | 5201832050 | 0.026 | 58.739 | 17275 | 294.0976 | DDS |  | 1804 Lamination | A25 | 48.4 | 47.5 | P | 1.5 | 1.5 | 720 | 805 | 3405 | 24 | 44 | M3A28 | 2766966 | 0002300232 | 0.0022 | 0.0970 | 0.0130 | 0.0047 | 0.0110 | 0.0590 | 0.0640 | 0.0430 | 0.0083 | 0.0001 | 0.0080 | 0.0020 | 0.0010 | 0.0170 | 0.0030 | 0.0019 | 0.0050 | 0.0010 | 0.0000 | [5 empty] | 2026-07-05 | 2026-07-05 | Foreign | T | 9962 SPM CROP | 9902 Hold Pending Outcome (Con |  | 7836 | 7836 | 0.653 | 1491.960 | 1038 | 0.0077
| GA | GA-SEC | 5201850870 | 0.026 | 58.74 | 31448 | 535.3762 | DDS |  | 1804 Lamination | A25 | 48.0 | 48.0 | P | 1.5 | 1.5 | 720 | 805 | 6220 | 24 | 55 | M3A28 | 2767011 | 0002300412 | 0.0023 | 0.0920 | 0.0120 | 0.0040 | 0.0100 | 0.0730 | 0.0790 | 0.0460 | 0.0086 | 0.0002 | 0.0080 | 0.0020 | 0.0020 | 0.0180 | 0.0020 | 0.0021 | 0.0050 | 0.0000 | 0.0010 | [5 empty] | 2026-08-20 | 2026-08-20 | Foreign | T | 9902 Hold Pending Outcome (Con |  |  | 14265 | 14265 | 0.653 | 1491.990 | 1896 | 0.0077
| GA | GA-SEC | 5201851370 | 0.026 | 58.748 | 11590 | 197.2833 | DDS |  | 1802 Gouge | A25 | 47.8 | 48.1 | P | 1.5 | 1.5 | 720 | 805 | 2273 | 24 | 39 | M3A28 | 3249200 | 0002388548 | 0.0030 | 0.0880 | 0.0090 | 0.0077 | 0.0080 | 0.0610 | 0.0630 | 0.0450 | 0.0087 | 0.0001 | 0.0080 | 0.0020 | 0.0020 | 0.0170 | 0.0010 | 0.0016 | 0.0070 | 0.0010 | 0.0020 | [5 empty] | 2026-08-21 | 2026-08-21 | Foreign | T | 9902 Hold Pending Outcome (Con |  |  | 5257 | 5257 | 0.656 | 1492.190 | 693 | 0.0077
| GA | GA-SEC | 5201820030 | 0.026 | 58.763 | 10882 | 185.1846 | DDS |  | 9930 Inventory Reconciliation | A25 | 48.0 | 48.0 | P | 1.5 | 1.5 | 720 | 807 | 2139 | 24 | 38 | M3A28 | 2780937 | 0002326930 | 0.0025 | 0.0900 | 0.0120 | 0.0080 | 0.0140 | 0.0610 | 0.0630 | 0.0470 | 0.0087 | 0.0001 | 0.0090 | 0.0019 | 0.0010 | 0.0170 | 0.0010 | 0.0023 | 0.0050 | 0.0010 | 0.0020 | [5 empty] | 2026-06-06 | 2026-06-29 | Foreign | T | 303 Weight Under | 303 Weight Under | 9902 Hold Pending Outcome (Con | 4936 | 4936 | 0.656 | 1492.570 | 652 | 0.0077
| GA | GA-SEC | 5201845440 | 0.026 | 58.78 | 22288 | 379.1766 | DDS |  | 1808 Sliver | A25 | 48.2 | 47.8 | P | 1.5 | 1.5 | 720 | 804 | 4363 | 24 | 48 | M3A28 | 2780911 | 0002326956 | 0.0017 | 0.1050 | 0.0110 | 0.0089 | 0.0130 | 0.0590 | 0.0620 | 0.0430 | 0.0092 | 0.0001 | 0.0090 | 0.0020 | 0.0010 | 0.0180 | 0.0010 | 0.0021 | 0.0060 | 0.0000 | 0.0020 | [5 empty] | 2026-08-07 | 2026-08-09 | Foreign | T | 9902 Hold Pending Outcome (Con |  |  | 10110 | 10110 | 0.654 | 1493.020 | 1330 | 0.0078
| GA | GA-SEC | 5201845820 | 0.026 | 58.793 | 11420 | 194.2408 | DDS |  | 1808 Sliver | A25 | 47.8 | 48.0 | P | 1.5 | 1.5 | 720 | 804 | 2260 | 24 | 39 | M3A28 | 1823471 | 0002407018 | 0.0027 | 0.1010 | 0.0080 | 0.0060 | 0.0120 | 0.0700 | 0.0750 | 0.0470 | 0.0103 | 0.0001 | 0.0070 | 0.0022 | 0.0020 | 0.0120 | 0.0030 | 0.0018 | 0.0070 | 0.0010 | 0.0010 | [5 empty] | 2026-08-08 | 2026-08-09 | Foreign | T | 9902 Hold Pending Outcome (Con | 303 Weight Under |  | 5180 | 5180 | 0.657 | 1493.330 | 689 | 0.0077
| GA | GA-SEC | 5201846260 | 0.026 | 58.793 | 7535 | 128.1615 | DDS |  | 1808 Sliver | A25 | 47.9 | 48.0 | P | 1.5 | 1.5 | 720 | 805 | 1466 | 24 | 34 | M3A28 | 2812519 | 0002399020 | 0.0023 | 0.1060 | 0.0090 | 0.0046 | 0.0150 | 0.0530 | 0.0550 | 0.0420 | 0.0106 | 0.0001 | 0.0090 | 0.0023 | 0.0020 | 0.0160 | 0.0020 | 0.0023 | 0.0060 | 0.0010 | 0.0010 | [5 empty] | 2026-08-09 | 2026-08-10 | Foreign | T | 9902 Hold Pending Outcome (Con |  |  | 3418 | 3418 | 0.653 | 1493.350 | 447 | 0.0078
| GA | GA-SEC | 5201830600 | 0.026 | 58.794 | 9791 | 166.5306 | DDS |  | 809 Dirt and Smut | A25 | 47.6 | 48.3 | P | 1.5 | 1.5 | 720 | 819 | 1919 | 24 | 37 | M3A28 | 2780911 | 0002326955 | 0.0017 | 0.1050 | 0.0110 | 0.0089 | 0.0130 | 0.0590 | 0.0620 | 0.0430 | 0.0092 | 0.0001 | 0.0090 | 0.0020 | 0.0010 | 0.0180 | 0.0010 | 0.0021 | 0.0060 | 0.0000 | 0.0020 | [5 empty] | 2026-07-02 | 2026-07-03 | Foreign | T | 9902 Hold Pending Outcome (Con |  |  | 4441 | 4441 | 0.654 | 1493.380 | 585 | 0.0078
| GA | GA-SEC | 5201830680 | 0.026 | 58.795 | 11213 | 190.7135 | DDS |  | 1804 Lamination | A25 | 47.8 | 48.2 | P | 1.5 | 1.5 | 720 | 804 | 2185 | 24 | 38 | M3A28 | 3249200 | 0002388552 | 0.0030 | 0.0880 | 0.0090 | 0.0077 | 0.0080 | 0.0610 | 0.0630 | 0.0450 | 0.0087 | 0.0001 | 0.0080 | 0.0020 | 0.0020 | 0.0170 | 0.0010 | 0.0016 | 0.0070 | 0.0010 | 0.0020 | [5 empty] | 2026-07-02 | 2026-07-05 | Foreign | T |  |  |  | 5086 | 5086 | 0.654 | 1493.390 | 666 | 0.0078
| GA | GA-SEC | 5201843770 | 0.026 | 58.799 | 20505 | 348.7304 | DDS |  | 1808 Sliver | A25 | 47.9 | 47.9 | P | 1.5 | 1.5 | 720 | 805 | 4025 | 24 | 46 | M3A28 | 2786872 | 0002328411 | 0.0010 | 0.0940 | 0.0100 | 0.0065 | 0.0110 | 0.0690 | 0.0710 | 0.0440 | 0.0082 | 0.0001 | 0.0130 | 0.0019 | 0.0020 | 0.0150 | 0.0020 | 0.0028 | 0.0060 | 0.0000 | 0.0020 | [5 empty] | 2026-08-03 | 2026-08-04 | Foreign | T | 9902 Hold Pending Outcome (Con | 1808 Sliver |  | 9301 | 9301 | 0.653 | 1493.500 | 1227 | 0.0078
| GA | GA-SEC | 5201846960 | 0.026 | 58.821 | 14685 | 249.6557 | DDS |  | 1808 Sliver | A25 | 47.9 | 48.0 | P | 1.5 | 1.5 | 720 | 806 | 2864 | 24 | 41 | M3A28 | 1823266 | 0002406869 | 0.0023 | 0.0970 | 0.0120 | 0.0064 | 0.0130 | 0.0540 | 0.0590 | 0.0430 | 0.0099 | 0.0000 | 0.0130 | 0.0018 | 0.0020 | 0.0150 | 0.0020 | 0.0021 | 0.0070 | 0.0010 | 0.0000 | [5 empty] | 2026-08-11 | 2026-08-12 | Foreign | T | 9902 Hold Pending Outcome (Con | 303 Weight Under |  | 6661 | 6661 | 0.654 | 1494.060 | 873 | 0.0078
| GA | GA-SEC | 5201845220 | 0.026 | 59.295 | 11660 | 196.6439 | DDS |  | 828 Scratch | A25 | 48.0 | 48.1 | NCT | 1.5 | 1.5 | 720 | 805 | 2267 | 24 | 39 | M3A28 | 2817758 | 0002406138 | 0.0020 | 0.1080 | 0.0150 | 0.0054 | 0.0040 | 0.0660 | 0.0680 | 0.0460 | 0.0106 | 0.0002 | 0.0130 | 0.0023 | 0.0030 | 0.0200 | 0.0020 | 0.0025 | 0.0070 | 0.0010 | 0.0020 | [5 empty] | 2026-08-07 | 2026-08-07 | Foreign | T | 303 Weight Under | 9902 Hold Pending Outcome (Con |  | 5289 | 5289 | 0.653 | 1506.100 | 691 | 0.0078
| GA | GA-SEC | 5201845040 | 0.026 | 59.323 | 12509 | 210.8626 | DDS |  | 1804 Lamination | A25 | 48.3 | 47.6 | NCT | 1.5 | 1.5 | 720 | 819 | 2421 | 24 | 39 | M3A28 | 2817761 | 0002405765 | 0.0018 | 0.0980 | 0.0080 | 0.0049 | 0.0040 | 0.0590 | 0.0620 | 0.0460 | 0.0094 | 0.0001 | 0.0070 | 0.0020 | 0.0020 | 0.0140 | 0.0010 | 0.0020 | 0.0060 | 0.0000 | 0.0010 | [5 empty] | 2026-08-06 | 2026-08-07 | Foreign | T | 303 Weight Under | 9902 Hold Pending Outcome (Con |  | 5674 | 5674 | 0.654 | 1506.800 | 738 | 0.0078
| GA | GA-SEC | 5201850900 | 0.026 | 59.82 | 11929 | 199.4149 | DDS |  | 824 Rolled In Foreign Material | A25 | 48.0 | 48.0 | P | 1.5 | 1.5 | 720 | 803 | 2326 | 24 | 39 | M3A28 | 1789924 | 0002329627 | 0.0019 | 0.0960 | 0.0120 | 0.0090 | 0.0120 | 0.0540 | 0.0560 | 0.0410 | 0.0082 | 0.0001 | 0.0110 | 0.0020 | 0.0020 | 0.0180 | 0.0030 | 0.0022 | 0.0080 | 0.0000 | 0.0010 | [5 empty] | 2026-08-20 | 2026-08-20 | Foreign | T | 9902 Hold Pending Outcome (Con | 303 Weight Under | 203 Width Over | 5411 | 5411 | 0.654 | 1519.430 | 709 | 0.0077
| GA | GA-SEC | 4104364610 | 0.026 | 59.897 | 27315 | 456.0329 | DDS |  | 1111 Line Speed Slow | A25 | 45.9 | 50.5 | P | 0.2 | 0.2 | 720 | 815 | 5262 | 24 | 51 | M3A28 | 3255139 | 0002406614 | 0.0027 | 0.0820 | 0.0100 | 0.0057 | 0.0120 | 0.0540 | 0.0560 | 0.0430 | 0.0106 | 0.0001 | 0.0100 | 0.0023 | 0.0020 | 0.0180 | 0.0020 | 0.0023 | 0.0060 | 0.0000 | 0.0020 |  | 22.8 |  | 44.6 | 47.3 | 2026-07-27 | 2026-07-29 | Foreign | T | 102 Gauge Over | 1304 Oil Weight Low | 203 Width Over | 12390 | 12390 | 0.655 | 1521.380 | 1604 | 0.0078
| GA | GA-SEC | 4104281040 | 0.026 | 59.923 | 46208 | 771.1229 | DDS |  | 9930 Inventory Reconciliation | A25 | 48.1 | 48.0 | P | 1.5 | 1.5 | 720 | 804 | 8963 | 24 | 64 | M3A28 | 1789836 | 0002351347 | 0.0020 | 0.0800 | 0.0090 | 0.0065 | 0.0090 | 0.0550 | 0.0590 | 0.0430 | 0.0076 | 0.0001 | 0.0110 | 0.0021 | 0.0010 | 0.0150 | 0.0020 | 0.0025 | 0.0060 | 0.0000 | 0.0010 | [5 empty] | 2026-05-02 | 2026-07-22 | Foreign | T | 203 Width Over | 1808 Sliver | 828 Scratch | 20960 | 20960 | 0.650 | 1522.040 | 2732 | 0.0078
| GA | GA-SEC | 5201830420 | 0.026 | 59.94 | 13483 | 224.9416 | DDS |  | 1808 Sliver | A25 | 47.9 | 48.2 | P | 1.5 | 1.5 | 720 | 803 | 2608 | 24 | 40 | M3A28 | 2779351 | 0002382831 | 0.0016 | 0.0850 | 0.0100 | 0.0083 | 0.0140 | 0.0610 | 0.0620 | 0.0430 | 0.0092 | 0.0000 | 0.0090 | 0.0013 | 0.0010 | 0.0170 | 0.0030 | 0.0020 | 0.0060 | 0.0000 | 0.0010 | [5 empty] | 2026-07-02 | 2026-07-02 | Foreign | T | 9902 Hold Pending Outcome (Con | 303 Weight Under | 203 Width Over | 6116 | 6116 | 0.652 | 1522.470 | 795 | 0.0078
| GA | GA-SEC | 5201850920 | 0.026 | 59.955 | 12088 | 201.6179 | DDS |  | 1808 Sliver | A25 | 47.8 | 48.1 | P | 1.5 | 1.5 | 720 | 805 | 2326 | 24 | 39 | M3A28 | 3218864 | 0002389252 | 0.0027 | 0.0970 | 0.0120 | 0.0089 | 0.0140 | 0.0680 | 0.0730 | 0.0440 | 0.0094 | 0.0001 | 0.0100 | 0.0017 | 0.0010 | 0.0150 | 0.0000 | 0.0021 | 0.0050 | 0.0000 | 0.0020 | [5 empty] | 2026-08-20 | 2026-08-21 | Foreign | T | 303 Weight Under | 1808 Sliver | 203 Width Over | 5483 | 5483 | 0.655 | 1522.860 | 709 | 0.0078
| GA | GA-SEC | 5201845890 | 0.026 | 60.328 | 11380 | 188.6355 | DDS |  | 1808 Sliver | A25 | 47.8 | 48.2 | NCT | 1.5 | 1.5 | 720 | 805 | 2171 | 24 | 39 | M3A28 | 2817761 | 0002405766 | 0.0018 | 0.0980 | 0.0080 | 0.0049 | 0.0040 | 0.0590 | 0.0620 | 0.0460 | 0.0094 | 0.0001 | 0.0070 | 0.0020 | 0.0020 | 0.0140 | 0.0010 | 0.0020 | 0.0060 | 0.0000 | 0.0010 | [5 empty] | 2026-08-08 | 2026-08-09 | Foreign | T | 9902 Hold Pending Outcome (Con | 203 Width Over | 303 Weight Under | 5162 | 5162 | 0.655 | 1532.320 | 662 | 0.0078
| GA | GA-SEC | 5201845910 | 0.026 | 60.346 | 12238 | 202.7972 | DDS |  | 1808 Sliver | A25 | 47.8 | 48.2 | NCT | 1.5 | 1.5 | 720 | 805 | 2339 | 24 | 39 | M3A28 | 2817761 | 0002405766 | 0.0018 | 0.0980 | 0.0080 | 0.0049 | 0.0040 | 0.0590 | 0.0620 | 0.0460 | 0.0094 | 0.0001 | 0.0070 | 0.0020 | 0.0020 | 0.0140 | 0.0010 | 0.0020 | 0.0060 | 0.0000 | 0.0010 | [5 empty] | 2026-08-08 | 2026-08-09 | Foreign | T | 9902 Hold Pending Outcome (Con | 303 Weight Under | 203 Width Over | 5551 | 5551 | 0.655 | 1532.780 | 713 | 0.0078
| GA | GA-SEC | 5201850760 | 0.026 | 60.382 | 12663 | 209.7148 | DDS |  | 1808 Sliver | A25 | 48.0 | 47.9 | NCT | 1.5 | 1.5 | 720 | 802 | 2414 | 24 | 39 | M3A28 | 2808558 | 0002388441 | 0.0017 | 0.1000 | 0.0150 | 0.0062 | 0.0090 | 0.0610 | 0.0630 | 0.0430 | 0.0081 | 0.0001 | 0.0090 | 0.0020 | 0.0020 | 0.0280 | 0.0040 | 0.0025 | 0.0170 | 0.0000 | 0.0010 | [5 empty] | 2026-08-20 | 2026-08-20 | Foreign | T | 303 Weight Under | 9902 Hold Pending Outcome (Con |  | 5744 | 5744 | 0.656 | 1533.710 | 736 | 0.0078
| GA | GA-SEC | 5201845250 | 0.026 | 60.437 | 12147 | 200.9862 | DDS |  | 1808 Sliver | A25 | 48.1 | 48.2 | NCT | 1.5 | 1.5 | 720 | 805 | 2326 | 24 | 39 | M3A28 | 2808558 | 0002388437 | 0.0017 | 0.1000 | 0.0150 | 0.0062 | 0.0090 | 0.0610 | 0.0630 | 0.0430 | 0.0081 | 0.0001 | 0.0090 | 0.0020 | 0.0020 | 0.0280 | 0.0040 | 0.0025 | 0.0170 | 0.0000 | 0.0010 | [5 empty] | 2026-08-07 | 2026-08-07 | Foreign | T | 9902 Hold Pending Outcome (Con | 303 Weight Under |  | 5510 | 5510 | 0.656 | 1535.090 | 709 | 0.0077
| GA | GA-SEC | 4104367850 | 0.026 | 61.75 | 44951 | 727.9514 | DDS |  | 1808 Sliver | A25 | 47.9 | 47.8 | P | 1.5 | 1.5 | 720 | 832 | 8431 | 24 | 62 | M3A28 | 2781112 | 0002326995 | 0.0021 | 0.0820 | 0.0090 | 0.0060 | 0.0140 | 0.0700 | 0.0730 | 0.0400 | 0.0072 | 0.0000 | 0.0110 | 0.0016 | 0.0020 | 0.0150 | 0.0020 | 0.0021 | 0.0080 | 0.0000 | 0.0010 | [5 empty] | 2026-07-31 | 2026-08-03 | Foreign | T | 819 Pinch Mark | 9902 Hold Pending Outcome (Con | 1808 Sliver | 20390 | 20390 | 0.650 | 1568.460 | 2570 | 0.0078
| GA | GA-SEC | 4104328600 | 0.026 | 64.054 | 21032 | 328.348 | DDS |  | 9930 Inventory Reconciliation | A25 | 42.7 | 43.3 | P | 1.2 | 1.2 | 720 | 841 | 3818 | 24 | 45 | M3A28 | 1782439 | 0002314543 | 0.0020 | 0.0970 | 0.0120 | 0.0053 | 0.0140 | 0.0720 | 0.0730 | 0.0440 | 0.0095 | 0.0000 | 0.0090 | 0.0015 | 0.0020 | 0.0190 | 0.0020 | 0.0023 | 0.0080 | 0.0000 | 0.0010 | [5 empty] | 2026-06-20 | 2026-07-22 | Foreign | T | 1803 Holes | 1804 Lamination | 819 Pinch Mark | 9540 | 9540 | 0.652 | 1626.980 | 1164 | 0.0077
| GA | GA-SEC | 5201832710 | 0.026 | 64.098 | 12429 | 193.9062 | DDS |  | 9930 Inventory Reconciliation | A25 | 42.8 | 43.2 | P | 1.2 | 1.2 | 720 | 846 | 2240 | 24 | 39 | M3A28 | 1777727 | 0002300327 | 0.0020 | 0.0900 | 0.0140 | 0.0076 | 0.0080 | 0.0650 | 0.0690 | 0.0450 | 0.0095 | 0.0001 | 0.0100 | 0.0020 | 0.0010 | 0.0180 | 0.0010 | 0.0019 | 0.0060 | 0.0000 | 0.0020 | [5 empty] | 2026-07-07 | 2026-07-22 | Foreign | T | 303 Weight Under |  |  | 5638 | 5638 | 0.654 | 1628.090 | 683 | 0.0078
| GA | GA-SEC | 5201841920 | 0.026 | 64.234 | 12910 | 200.9839 | DDS |  | 403 Wavy Edge | A25 | 43.2 | 42.8 | P | 1.2 | 1.2 | 720 | 847 | 2303 | 24 | 39 | M3A28 | 3212466 | 0002389293 | 0.0028 | 0.1000 | 0.0120 | 0.0077 | 0.0150 | 0.0680 | 0.0690 | 0.0430 | 0.0090 | 0.0000 | 0.0120 | 0.0021 | 0.0020 | 0.0200 | 0.0030 | 0.0027 | 0.0090 | 0.0000 | 0.0000 | [5 empty] | 2026-07-30 | 2026-07-30 | Foreign | T |  |  |  | 5856 | 5856 | 0.654 | 1631.540 | 702 | 0.0078
| GA | GA-SEC | 4104254240 | 0.026 | 64.25 | 21980 | 342.1012 | DDS |  | 9930 Inventory Reconciliation | A25 | 42.5 | 43.1 | P | 1.2 | 1.2 | 720 | 844 | 3973 | 24 | 46 | M3A29 | 447855 | 0002045053 | 0.0011 | 0.1000 | 0.0080 | 0.0038 | 0.0060 | 0.0000 | 0.0800 | 0.0370 | 0.0110 | 0.0001 | 0.0100 | 0.0020 | 0.0000 | 0.0270 | 0.0030 | 0.0020 | 0.0070 | 0.0010 | 0.0020 |  | 22.6 |  | 43.2 | 48.4 | 2026-04-01 | 2026-07-13 | Domestic | 3 | 1808 Sliver | 1701 Blister | 9915 Data Verification | 9970 | 9970 | 0.651 | 1631.940 | 1211 | 0.0077
| GA | GA-SEC | 4104362660 | 0.026 | 64.301 | 28814 | 448.1112 | DDS |  | 1808 Sliver | A25 | 42.9 | 42.9 | P | 1.2 | 1.2 | 720 | 851 | 5216 | 24 | 51 | M3A28 | 3259584 | 0002414912 | 0.0020 | 0.1090 | 0.0130 | 0.0057 | 0.0130 | 0.0570 | 0.0590 | 0.0450 | 0.0085 | 0.0001 | 0.0070 | 0.0017 | 0.0020 | 0.0170 | 0.0030 | 0.0028 | 0.0060 | 0.0000 | 0.0010 |  | 23.3 |  | 43.3 | 48.4 | 2026-07-25 | 2026-07-27 | Foreign | T | 1808 Sliver |  |  | 13070 | 13070 | 0.649 | 1633.250 | 1590 | 0.0078
| GA | GA-SEC | 4104328070 | 0.026 | 64.305 | 22663 | 352.4298 | DDS |  | 9930 Inventory Reconciliation | A25 | 43.3 | 43.1 | P | 1.2 | 1.2 | 720 | 851 | 4091 | 24 | 46 | M3A28 | 1806719 | 0002382073 | 0.0021 | 0.1060 | 0.0080 | 0.0070 | 0.0040 | 0.0510 | 0.0540 | 0.0430 | 0.0088 | 0.0002 | 0.0090 | 0.0020 | 0.0020 | 0.0220 | 0.0020 | 0.0025 | 0.0060 | 0.0000 | 0.0010 | [5 empty] | 2026-06-20 | 2026-08-20 | Foreign | T | 1804 Lamination | 828 Scratch | 1808 Sliver | 10280 | 10280 | 0.652 | 1633.350 | 1247 | 0.0077
| GA | GA-SEC | 4104328060 | 0.026 | 64.305 | 22134 | 344.2034 | DDS |  | 9930 Inventory Reconciliation | A25 | 44.1 | 43.4 | P | 1.2 | 1.2 | 720 | 834 | 3989 | 24 | 46 | M3A28 | 1806719 | 0002382073 | 0.0021 | 0.1060 | 0.0080 | 0.0070 | 0.0040 | 0.0510 | 0.0540 | 0.0430 | 0.0088 | 0.0002 | 0.0090 | 0.0020 | 0.0020 | 0.0220 | 0.0020 | 0.0025 | 0.0060 | 0.0000 | 0.0010 |  | 20.4 |  | 42.7 | 49.1 | 2026-06-20 | 2026-08-20 | Foreign | T | 828 Scratch | 1808 Sliver | 1701 Blister | 10040 | 10040 | 0.652 | 1633.340 | 1216 | 0.0078
| GA | GA-SEC | 4104386660 | 0.026 | 64.309 | 29409 | 457.3077 | DDS |  | 1804 Lamination | A25 | 43.4 | 42.9 | P | 1.2 | 1.2 | 720 | 844 | 5282 | 24 | 51 | M3A28 | 3257759 | 0002406414 | 0.0022 | 0.0900 | 0.0100 | 0.0084 | 0.0040 | 0.0670 | 0.0710 | 0.0460 | 0.0114 | 0.0001 | 0.0100 | 0.0023 | 0.0030 | 0.0160 | 0.0020 | 0.0040 | 0.0070 | 0.0000 | 0.0020 | [5 empty] | 2026-08-20 | 2026-08-20 | Foreign | T | 1808 Sliver |  |  | 13340 | 13340 | 0.650 | 1633.440 | 1610 | 0.0078
| GA | GA-SEC | 4104386320 | 0.026 | 64.31 | 21869 | 340.056 | DDS |  | 1808 Sliver | A25 | 43.1 | 42.8 | P | 1.2 | 1.2 | 720 | 849 | 3943 | 24 | 46 | M3A28 | 1806751 | 0002382140 | 0.0018 | 0.1100 | 0.0120 | 0.0086 | 0.0050 | 0.0660 | 0.0700 | 0.0450 | 0.0092 | 0.0001 | 0.0070 | 0.0019 | 0.0020 | 0.0210 | 0.0010 | 0.0018 | 0.0070 | 0.0000 | 0.0020 |  | 20.6 |  | 41.9 | 48.4 | 2026-08-20 | 2026-08-21 | Foreign | T | 1808 Sliver | 828 Scratch |  | 9920 | 9920 | 0.649 | 1633.480 | 1202 | 0.0078
| GA | GA-SEC | 4104386640 | 0.026 | 64.312 | 29211 | 454.2076 | DDS |  | 1804 Lamination | A25 | 43.2 | 43.2 | P | 1.2 | 1.2 | 720 | 845 | 5285 | 24 | 51 | M3A28 | 1822687 | 0002407271 | 0.0021 | 0.0920 | 0.0110 | 0.0063 | 0.0070 | 0.0500 | 0.0550 | 0.0410 | 0.0101 | 0.0001 | 0.0110 | 0.0020 | 0.0020 | 0.0170 | 0.0030 | 0.0020 | 0.0070 | 0.0010 | 0.0000 | [5 empty] | 2026-08-20 | 2026-08-20 | Foreign | T | 1808 Sliver |  |  | 13250 | 13250 | 0.650 | 1633.530 | 1611 | 0.0077
| GA | GA-SEC | 4104386310 | 0.026 | 64.314 | 22906 | 356.1588 | DDS |  | 1803 Holes | A25 | 43.2 | 43.2 | P | 1.2 | 1.2 | 720 | 851 | 4124 | 24 | 47 | M3A28 | 1825408 | 0002420987 | 0.0025 | 0.1020 | 0.0090 | 0.0073 | 0.0090 | 0.0640 | 0.0670 | 0.0450 | 0.0090 | 0.0000 | 0.0120 | 0.0020 | 0.0020 | 0.0180 | 0.0020 | 0.0022 | 0.0070 | 0.0000 | 0.0000 | [5 empty] | 2026-08-20 | 2026-08-21 | Foreign | T | 1803 Holes |  |  | 10390 | 10390 | 0.651 | 1633.570 | 1257 | 0.0078
| GA | GA-SEC | 4104300140 | 0.026 | 66.218 | 36464 | 550.666 | DDS |  | 9930 Inventory Reconciliation | A25 | 48.7 | 47.4 | NCT | 1.5 | 1.5 | 720 | 819 | 6407 | 24 | 55 | M3A28 | 1806692 | 0002371478 | 0.0021 | 0.1120 | 0.0130 | 0.0072 | 0.0050 | 0.0550 | 0.0610 | 0.0420 | 0.0091 | 0.0001 | 0.0070 | 0.0017 | 0.0020 | 0.0260 | 0.0040 | 0.0021 | 0.0060 | 0.0000 | 0.0010 |  | 23.0 |  | 44.5 | 46.4 | 2026-05-21 | 2026-07-27 | Foreign | T | 1808 Sliver | 1808 Sliver | 9902 Hold Pending Outcome (Con | 16540 | 16540 | 0.651 | 1681.940 | 1953 | 0.0077
| GA | GA-SEC | 5201850840 | 0.026 | 66.225 | 13067 | 197.3122 | DDS |  | 1804 Lamination | A25 | 48.2 | 47.9 | NCT | 1.5 | 1.5 | 720 | 803 | 2270 | 24 | 38 | M3A28 | 3254198 | 0002399475 | 0.0021 | 0.0920 | 0.0110 | 0.0061 | 0.0080 | 0.0550 | 0.0560 | 0.0430 | 0.0092 | 0.0001 | 0.0070 | 0.0023 | 0.0020 | 0.0280 | 0.0030 | 0.0025 | 0.0070 | 0.0000 | 0.0010 | [5 empty] | 2026-08-20 | 2026-08-20 | Foreign | T | 9902 Hold Pending Outcome (Con | 303 Weight Under |  | 5927 | 5927 | 0.656 | 1682.110 | 692 | 0.0078
| GA | GA-SEC | 5201850850 | 0.026 | 66.226 | 13128 | 198.2303 | DDS |  | 1804 Lamination | A25 | 48.2 | 47.9 | NCT | 1.5 | 1.5 | 720 | 803 | 2293 | 24 | 39 | M3A28 | 3254198 | 0002399475 | 0.0021 | 0.0920 | 0.0110 | 0.0061 | 0.0080 | 0.0550 | 0.0560 | 0.0430 | 0.0092 | 0.0001 | 0.0070 | 0.0023 | 0.0020 | 0.0280 | 0.0030 | 0.0025 | 0.0070 | 0.0000 | 0.0010 | [5 empty] | 2026-08-20 | 2026-08-20 | Foreign | T | 9902 Hold Pending Outcome (Con | 303 Weight Under |  | 5955 | 5955 | 0.657 | 1682.130 | 699 | 0.0077
| GA | GA-SEC | 5201831570 | 0.026 | 66.228 | 10238 | 154.5872 | DDS |  | 9930 Inventory Reconciliation | A25 | 47.9 | 47.8 | NCT | 1.5 | 1.5 | 720 | 803 | 1784 | 24 | 36 | M3A28 | 3225053 | 0002350663 | 0.0022 | 0.0840 | 0.0120 | 0.0092 | 0.0110 | 0.0620 | 0.0650 | 0.0410 | 0.0095 | 0.0001 | 0.0090 | 0.0018 | 0.0020 | 0.0140 | 0.0020 | 0.0038 | 0.0070 | 0.0000 | 0.0000 | [5 empty] | 2026-07-04 | 2026-07-22 | Foreign | T | 9902 Hold Pending Outcome (Con | 303 Weight Under | 303 Weight Under | 4644 | 4644 | 0.654 | 1682.190 | 544 | 0.0078
| GA | GA-SEC | 5201829150 | 0.026 | 66.256 | 8620 | 130.1014 | DDS |  | 9930 Inventory Reconciliation | A25 | 48.2 | 47.6 | NCT | 1.5 | 1.5 | 720 | 805 | 1512 | 24 | 35 | M3A28 | 1807255 | 0002382014 | 0.0020 | 0.0880 | 0.0090 | 0.0059 | 0.0150 | 0.0480 | 0.0510 | 0.0430 | 0.0103 | 0.0001 | 0.0140 | 0.0018 | 0.0020 | 0.0150 | 0.0030 | 0.0022 | 0.0080 | 0.0000 | 0.0000 | [5 empty] | 2026-06-28 | 2026-07-22 | Foreign | T | 1808 Sliver | 9902 Hold Pending Outcome (Con | 303 Weight Under | 3910 | 3910 | 0.653 | 1682.910 | 461 | 0.0077
| GA | GA-SEC | 5201844690 | 0.026 | 66.261 | 12910 | 194.8356 | DDS |  | 1808 Sliver | A25 | 47.8 | 48.1 | NCT | 1.5 | 1.5 | 720 | 817 | 2257 | 24 | 39 | M3A28 | 3255591 | 0002406588 | 0.0020 | 0.0940 | 0.0130 | 0.0057 | 0.0080 | 0.0630 | 0.0660 | 0.0430 | 0.0097 | 0.0001 | 0.0080 | 0.0022 | 0.0020 | 0.0270 | 0.0040 | 0.0023 | 0.0080 | 0.0010 | 0.0010 | [5 empty] | 2026-08-05 | 2026-08-07 | Foreign | T | 9902 Hold Pending Outcome (Con | 303 Weight Under |  | 5856 | 5856 | 0.654 | 1683.020 | 688 | 0.0077
| GA | GA-SEC | 5201831070 | 0.026 | 66.263 | 11739 | 177.1577 | DDS |  | 1804 Lamination | A25 | 48.4 | 47.7 | NCT | 1.5 | 1.5 | 720 | 804 | 2043 | 24 | 37 | M3A28 | 1806823 | 0002382004 | 0.0020 | 0.0960 | 0.0090 | 0.0080 | 0.0060 | 0.0550 | 0.0560 | 0.0410 | 0.0095 | 0.0001 | 0.0080 | 0.0019 | 0.0020 | 0.0190 | 0.0030 | 0.0040 | 0.0070 | 0.0000 | 0.0000 | [5 empty] | 2026-07-03 | 2026-07-05 | Foreign | T | 303 Weight Under | 9902 Hold Pending Outcome (Con |  | 5325 | 5325 | 0.654 | 1683.080 | 623 | 0.0078
| GA | GA-SEC | 5201831130 | 0.026 | 66.265 | 8728 | 131.7136 | DDS |  | 1808 Sliver | A25 | 48.1 | 47.6 | NCT | 1.5 | 1.5 | 720 | 804 | 1519 | 24 | 34 | M3A28 | 1777714 | 0002300333 | 0.0016 | 0.1190 | 0.0110 | 0.0097 | 0.0070 | 0.0610 | 0.0670 | 0.0420 | 0.0095 | 0.0001 | 0.0090 | 0.0020 | 0.0010 | 0.0200 | 0.0010 | 0.0017 | 0.0060 | 0.0000 | 0.0020 | [5 empty] | 2026-07-03 | 2026-07-04 | Foreign | T | 303 Weight Under | 1808 Sliver | 9902 Hold Pending Outcome (Con | 3959 | 3959 | 0.653 | 1683.130 | 463 | 0.0078
| GA | GA-SEC | 5201831050 | 0.026 | 66.269 | 15840 | 239.0258 | DDS |  | 1804 Lamination | A25 | 48.4 | 47.7 | NCT | 1.5 | 1.5 | 720 | 804 | 2765 | 24 | 41 | M3A28 | 1806823 | 0002382004 | 0.0020 | 0.0960 | 0.0090 | 0.0080 | 0.0060 | 0.0550 | 0.0560 | 0.0410 | 0.0095 | 0.0001 | 0.0080 | 0.0019 | 0.0020 | 0.0190 | 0.0030 | 0.0040 | 0.0070 | 0.0000 | 0.0000 | [5 empty] | 2026-07-03 | 2026-07-05 | Foreign | T | 9902 Hold Pending Outcome (Con |  |  | 7185 | 7185 | 0.653 | 1683.220 | 843 | 0.0078
| GA | GA-SEC | 5201830570 | 0.026 | 66.286 | 8860 | 133.6632 | DDS |  | 1804 Lamination | A25 | 48.3 | 47.6 | NCT | 1.5 | 1.5 | 720 | 805 | 1551 | 24 | 35 | M3A28 | 3218431 | 0002326080 | 0.0022 | 0.1040 | 0.0110 | 0.0068 | 0.0160 | 0.0580 | 0.0600 | 0.0450 | 0.0087 | 0.0001 | 0.0110 | 0.0020 | 0.0010 | 0.0140 | 0.0010 | 0.0021 | 0.0050 | 0.0000 | 0.0020 | [5 empty] | 2026-07-02 | 2026-07-03 | Foreign | T | 303 Weight Under | 9902 Hold Pending Outcome (Con |  | 4019 | 4019 | 0.656 | 1683.660 | 473 | 0.0077
| GA | GA-SEC | 5201842700 | 0.026 | 66.374 | 9034 | 136.1075 | BH |  | 993 Zinc Slugs | A25 | 48.2 | 47.9 | NCT | 1.5 | 1.5 | 720 | 814 | 1558 | 24 | 34 | M3A84 | 535499 | 0002333618 | 0.0013 | 0.5390 | 0.0230 | 0.0057 | 0.0040 | 0.0000 | 0.0450 | 0.0030 | 0.0050 | 0.0003 | 0.0210 | 0.0020 | 0.0000 | 0.0200 | 0.0300 | 0.0014 | 0.0140 | 0.0010 | 0.0010 | [5 empty] | 2026-08-01 | 2026-08-02 | Domestic | 3 | 303 Weight Under | 9902 Hold Pending Outcome (Con |  | 4098 | 4098 | 0.651 | 1685.900 | 475 | 0.0079
| GA | GA-SEC | 5201842740 | 0.026 | 66.377 | 14343 | 216.0839 | BH |  | 2306 Shiners | A25 | 48.2 | 48.0 | NCT | 1.5 | 1.5 | 720 | 814 | 2506 | 24 | 40 | M3A84 | 543816 | 0002318322 | 0.0021 | 0.5140 | 0.0270 | 0.0070 | 0.0080 | 0.0000 | 0.0610 | 0.0040 | 0.0080 | 0.0005 | 0.0130 | 0.0020 | 0.0000 | 0.0190 | 0.0350 | 0.0027 | 0.0080 | 0.0010 | 0.0020 | [5 empty] | 2026-08-01 | 2026-08-02 | Domestic | 3 | 9902 Hold Pending Outcome (Con | 303 Weight Under |  | 6506 | 6506 | 0.648 | 1685.980 | 764 | 0.0078
| GA | GA-SEC | 5201846010 | 0.026 | 66.378 | 12985 | 195.622 | BH |  | 1804 Lamination | A25 | 48.0 | 48.0 | NCT | 1.5 | 1.5 | 720 | 814 | 2267 | 24 | 39 | M3A84 | 535646 | 0002334231 | 0.0016 | 0.5060 | 0.0200 | 0.0051 | 0.0040 | 0.0000 | 0.0560 | 0.0040 | 0.0070 | 0.0004 | 0.0250 | 0.0020 | 0.0000 | 0.0150 | 0.0310 | 0.0033 | 0.0080 | 0.0010 | 0.0010 | [5 empty] | 2026-08-09 | 2026-08-09 | Domestic | 3 | 9902 Hold Pending Outcome (Con |  |  | 5890 | 5890 | 0.649 | 1686.000 | 691 | 0.0078
| GA | GA-SEC | 5201799790 | 0.026 | 66.38 | 40514 | 610.3344 | BH |  | 9930 Inventory Reconciliation | A25 | 48.1 | 47.9 | NCT | 1.5 | 1.5 | 720 | 814 | 7053 | 24 | 59 | M3A84 | 535481 | 0002331081 | 0.0024 | 0.5570 | 0.0230 | 0.0042 | 0.0060 | 0.0000 | 0.0540 | 0.0040 | 0.0070 | 0.0002 | 0.0230 | 0.0020 | 0.0000 | 0.0230 | 0.0320 | 0.0023 | 0.0150 | 0.0010 | 0.0010 | [5 empty] | 2026-04-07 | 2026-07-22 | Domestic | 3 | 1740 Misrepresented Chemistry |  |  | 18377 | 18377 | 0.653 | 1686.060 | 2150 | 0.0078
| GA | GA-SEC | 5201809070 | 0.026 | 66.38 | 39193 | 590.4339 | BH |  | 9930 Inventory Reconciliation | A25 | 47.9 | 48.1 | NCT | 1.5 | 1.5 | 720 | 814 | 6853 | 24 | 58 | M3A84 | 535749 | 0002337334 | 0.0016 | 0.5330 | 0.0230 | 0.0052 | 0.0050 | 0.0000 | 0.0470 | 0.0040 | 0.0070 | 0.0004 | 0.0140 | 0.0020 | 0.0000 | 0.0180 | 0.0310 | 0.0033 | 0.0080 | 0.0010 | 0.0010 | [5 empty] | 2026-05-07 | 2026-07-28 | Domestic | 3 | 1001 Mechanical Props - Failed | 9962 SPM CROP |  | 17778 | 17778 | 0.650 | 1686.050 | 2089 | 0.0078
| GA | GA-SEC | 5201842920 | 0.026 | 66.38 | 13327 | 200.7683 | BH |  | 1808 Sliver | A25 | 47.9 | 48.1 | NCT | 1.5 | 1.5 | 720 | 815 | 2319 | 24 | 39 | M3A84 | 543816 | 0002318420 | 0.0021 | 0.5140 | 0.0270 | 0.0070 | 0.0080 | 0.0000 | 0.0610 | 0.0040 | 0.0080 | 0.0005 | 0.0130 | 0.0020 | 0.0000 | 0.0190 | 0.0350 | 0.0027 | 0.0080 | 0.0010 | 0.0020 | [5 empty] | 2026-08-02 | 2026-08-02 | Domestic | 3 | 9902 Hold Pending Outcome (Con | 303 Weight Under |  | 6045 | 6045 | 0.650 | 1686.050 | 707 | 0.0078
| GA | GA-SEC | 5201817820 | 0.026 | 66.38 | 13045 | 196.52 | BH |  | 9930 Inventory Reconciliation | A25 | 48.2 | 47.9 | NCT | 1.5 | 1.5 | 720 | 815 | 2273 | 24 | 39 | M3A84 | 544165 | 0002337969 | 0.0015 | 0.5410 | 0.0220 | 0.0059 | 0.0070 | 0.0000 | 0.0550 | 0.0030 | 0.0070 | 0.0005 | 0.0180 | 0.0020 | 0.0000 | 0.0230 | 0.0300 | 0.0022 | 0.0120 | 0.0010 | 0.0010 | [5 empty] | 2026-05-29 | 2026-06-29 | Domestic | 3 | 9902 Hold Pending Outcome (Con | 303 Weight Under | 1808 Sliver | 5917 | 5917 | 0.651 | 1686.040 | 693 | 0.0078
| GA | GA-SEC | 5201800310 | 0.026 | 66.382 | 39010 | 587.6593 | BH |  | 9930 Inventory Reconciliation | A25 | 48.8 | 48.4 | NCT | 1.5 | 1.5 | 720 | 815 | 6801 | 24 | 58 | M3A84 | 644402 | 0002352432 | 0.0020 | 0.5400 | 0.0300 | 0.0042 | 0.0060 | 0.0000 | 0.0600 | 0.0040 | 0.0070 | 0.0005 | 0.0090 | 0.0020 | 0.0000 | 0.0170 | 0.0310 | 0.0029 | 0.0060 | 0.0010 | 0.0010 | [5 empty] | 2026-04-09 | 2026-07-22 | Domestic | 3 | 1740 Misrepresented Chemistry |  |  | 17695 | 17695 | 0.652 | 1686.100 | 2073 | 0.0078
| GA | GA-SEC | 5201799530 | 0.026 | 66.384 | 42083 | 633.9329 | BH |  | 9930 Inventory Reconciliation | A25 | 48.2 | 47.9 | NCT | 1.5 | 1.5 | 720 | 815 | 7339 | 24 | 60 | M3A84 | 644402 | 0002352408 | 0.0020 | 0.5400 | 0.0300 | 0.0042 | 0.0060 | 0.0000 | 0.0600 | 0.0040 | 0.0070 | 0.0005 | 0.0090 | 0.0020 | 0.0000 | 0.0170 | 0.0310 | 0.0029 | 0.0060 | 0.0010 | 0.0010 | [5 empty] | 2026-04-06 | 2026-07-22 | Domestic | 3 | 1740 Misrepresented Chemistry |  |  | 19089 | 19089 | 0.652 | 1686.150 | 2237 | 0.0078
| GA | GA-SEC | 5201799620 | 0.026 | 66.385 | 36709 | 552.9713 | BH |  | 9930 Inventory Reconciliation | A25 | 47.9 | 48.4 | NCT | 1.5 | 1.5 | 720 | 814 | 6391 | 24 | 56 | M3A84 | 543355 | 0002298450 | 0.0015 | 0.5330 | 0.0220 | 0.0059 | 0.0060 | 0.0000 | 0.0450 | 0.0030 | 0.0080 | 0.0005 | 0.0180 | 0.0020 | 0.0000 | 0.0150 | 0.0310 | 0.0011 | 0.0090 | 0.0010 | 0.0010 | [5 empty] | 2026-04-06 | 2026-07-22 | Domestic | 3 | 1740 Misrepresented Chemistry |  |  | 16651 | 16651 | 0.652 | 1686.180 | 1948 | 0.0078
| GA | GA-SEC | 5201777110 | 0.026 | 66.422 | 43197 | 650.3418 | BH |  | 9930 Inventory Reconciliation | A25 | 48.1 | 47.8 | NCT | 1.5 | 1.5 | 720 | 816 | 7545 | 24 | 59 | M3A84 | 534975 | 0002304799 | 0.0015 | 0.5480 | 0.0240 | 0.0060 | 0.0060 | 0.0000 | 0.0510 | 0.0040 | 0.0070 | 0.0006 | 0.0190 | 0.0020 | 0.0000 | 0.0160 | 0.0320 | 0.0018 | 0.0130 | 0.0010 | 0.0010 | [5 empty] | 2026-01-22 | 2026-06-29 | Domestic | 3 | 823 Roll Marks | 2303 White Edges | 9962 SPM CROP | 19594 | 19594 | 0.650 | 1687.120 | 2300 | 0.0078
| GA | GA-SEC | 5201778730 | 0.026 | 66.425 | 42432 | 638.7956 | BH |  | 9930 Inventory Reconciliation | A25 | 47.7 | 48.2 | NCT | 1.5 | 1.5 | 720 | 814 | 7404 | 24 | 59 | M3A84 | 534975 | 0002304805 | 0.0015 | 0.5480 | 0.0240 | 0.0060 | 0.0060 | 0.0000 | 0.0510 | 0.0040 | 0.0070 | 0.0006 | 0.0190 | 0.0020 | 0.0000 | 0.0160 | 0.0320 | 0.0018 | 0.0130 | 0.0010 | 0.0010 | [5 empty] | 2026-01-27 | 2026-06-29 | Domestic | 3 | 9902 Hold Pending Outcome (Con | 823 Roll Marks |  | 19247 | 19247 | 0.650 | 1687.190 | 2257 | 0.0078
| GA | GA-SEC | 5201828920 | 0.026 | 66.435 | 13884 | 208.9862 | BH |  | 809 Dirt and Smut | A25 | 48.0 | 48.1 | NCT | 1.5 | 1.5 | 720 | 814 | 2431 | 24 | 39 | M3A84 | 535646 | 0002334583 | 0.0016 | 0.5060 | 0.0200 | 0.0051 | 0.0040 | 0.0000 | 0.0560 | 0.0040 | 0.0070 | 0.0004 | 0.0250 | 0.0020 | 0.0000 | 0.0150 | 0.0310 | 0.0033 | 0.0080 | 0.0010 | 0.0010 | [5 empty] | 2026-06-27 | 2026-06-28 | Domestic | 3 | 9902 Hold Pending Outcome (Con | 303 Weight Under | 104 Gauge Under | 6298 | 6298 | 0.651 | 1687.450 | 741 | 0.0077
| GA | GA-SEC | 5201829340 | 0.026 | 66.437 | 24381 | 366.9792 | BH |  | 2308 Unalloyed Patches | A25 | 47.9 | 47.9 | NCT | 1.5 | 1.5 | 720 | 817 | 4268 | 24 | 48 | M3A84 | 543815 | 0002322077 | 0.0022 | 0.4790 | 0.0270 | 0.0061 | 0.0060 | 0.0000 | 0.0610 | 0.0040 | 0.0080 | 0.0005 | 0.0150 | 0.0020 | 0.0000 | 0.0150 | 0.0350 | 0.0020 | 0.0090 | 0.0010 | 0.0020 | [5 empty] | 2026-06-29 | 2026-06-29 | Domestic | 3 | 9902 Hold Pending Outcome (Con |  |  | 11059 | 11059 | 0.649 | 1687.500 | 1301 | 0.0078
| GA | GA-SEC | 5201792280 | 0.026 | 66.439 | 39222 | 590.346 | BH |  | 9930 Inventory Reconciliation | A25 | 48.0 | 48.0 | NCT | 1.5 | 1.5 | 720 | 815 | 6853 | 24 | 58 | M3A84 | 543465 | 0002304832 | 0.0017 | 0.5240 | 0.0190 | 0.0050 | 0.0070 | 0.0000 | 0.0410 | 0.0030 | 0.0060 | 0.0005 | 0.0180 | 0.0020 | 0.0000 | 0.0160 | 0.0290 | 0.0019 | 0.0120 | 0.0010 | 0.0010 | [5 empty] | 2026-03-10 | 2026-07-22 | Domestic | 3 | 1740 Misrepresented Chemistry |  |  | 17791 | 17791 | 0.651 | 1687.550 | 2089 | 0.0078
| GA | GA-SEC | 5201829300 | 0.026 | 66.462 | 14546 | 218.8619 | BH |  | 507 Oscillated | A25 | 48.1 | 47.9 | NCT | 1.5 | 1.5 | 720 | 815 | 2539 | 24 | 41 | M3A84 | 544162 | 0002334135 | 0.0023 | 0.5440 | 0.0190 | 0.0041 | 0.0060 | 0.0000 | 0.0570 | 0.0040 | 0.0060 | 0.0005 | 0.0130 | 0.0020 | 0.0000 | 0.0140 | 0.0310 | 0.0020 | 0.0060 | 0.0010 | 0.0010 | [5 empty] | 2026-06-29 | 2026-07-07 | Domestic | 3 | 9902 Hold Pending Outcome (Con |  |  | 6598 | 6598 | 0.649 | 1688.140 | 774 | 0.0078
| GA | GA-SEC | 5201851250 | 0.026 | 66.908 | 12557 | 187.6756 | DDS |  | 1808 Sliver | A25 | 48.4 | 47.6 | NCT | 1.5 | 1.5 | 720 | 805 | 2145 | 24 | 38 | M3A28 | 1823530 | 0002406969 | 0.0017 | 0.0920 | 0.0110 | 0.0044 | 0.0090 | 0.0640 | 0.0680 | 0.0460 | 0.0098 | 0.0001 | 0.0090 | 0.0023 | 0.0020 | 0.0170 | 0.0060 | 0.0019 | 0.0160 | 0.0010 | 0.0010 | [5 empty] | 2026-08-21 | 2026-08-21 | Foreign | T | 1808 Sliver | 9902 Hold Pending Outcome (Con | 303 Weight Under | 5696 | 5696 | 0.654 | 1699.460 | 654 | 0.0078
| GA | GA-SEC | 5201807370 | 0.026 | 66.916 | 30097 | 449.7728 | DDS |  | 9930 Inventory Reconciliation | A25 | 48.1 | 47.7 | NCT | 1.5 | 1.5 | 720 | 806 | 5170 | 24 | 52 | M3A28 | 438971 | 0002044678 | 0.0012 | 0.1020 | 0.0140 | 0.0039 | 0.0040 | 0.0000 | 0.0550 | 0.0370 | 0.0100 | 0.0001 | 0.0070 | 0.0030 | 0.0000 | 0.0230 | 0.0040 | 0.0024 | 0.0070 | 0.0010 | 0.0020 | [5 empty] | 2026-05-01 | 2026-07-23 | Domestic | 3 | 9936 Remarks | 1211 Stringer on Slitting | 827 Rub Line | 13652 | 13652 | 0.655 | 1699.670 | 1576 | 0.0078
| GA | GA-SEC | 5201851280 | 0.026 | 66.953 | 13203 | 197.198 | DDS |  | 1808 Sliver | A25 | 48.1 | 48.3 | NCT | 1.5 | 1.5 | 720 | 806 | 2257 | 24 | 39 | M3A28 | 3216332 | 0002325029 | 0.0022 | 0.0770 | 0.0150 | 0.0065 | 0.0060 | 0.0670 | 0.0680 | 0.0460 | 0.0101 | 0.0000 | 0.0120 | 0.0013 | 0.0020 | 0.0240 | 0.0020 | 0.0037 | 0.0090 | 0.0000 | 0.0020 | [5 empty] | 2026-08-21 | 2026-08-21 | Foreign | T | 9902 Hold Pending Outcome (Con |  |  | 5989 | 5989 | 0.654 | 1700.610 | 688 | 0.0078
| GA | GA-SEC | 5201831940 | 0.026 | 66.957 | 12502 | 186.7168 | DDS |  | 1804 Lamination | A25 | 48.2 | 47.7 | NCT | 1.5 | 1.5 | 720 | 805 | 2139 | 24 | 39 | M3A28 | 1821691 | 0002400865 | 0.0016 | 0.0930 | 0.0110 | 0.0069 | 0.0070 | 0.0740 | 0.0770 | 0.0440 | 0.0097 | 0.0001 | 0.0070 | 0.0022 | 0.0020 | 0.0220 | 0.0030 | 0.0021 | 0.0070 | 0.0010 | 0.0000 | [5 empty] | 2026-07-05 | 2026-07-05 | Foreign | T | 9902 Hold Pending Outcome (Con | 303 Weight Under |  | 5671 | 5671 | 0.655 | 1700.700 | 652 | 0.0078
| GA | GA-SEC | 4104327840 | 0.026 | 66.959 | 41248 | 616.0188 | DDS |  | 1804 Lamination | A25 | 47.9 | 48.1 | NCT | 1.5 | 1.5 | 720 | 799 | 7135 | 24 | 58 | M3A28 | 449023 | 0002095047 | 0.0009 | 0.1270 | 0.0160 | 0.0055 | 0.0050 | 0.0000 | 0.0740 | 0.0420 | 0.0100 | 0.0001 | 0.0070 | 0.0020 | 0.0000 | 0.0150 | 0.0020 | 0.0021 | 0.0050 | 0.0010 | 0.0020 | [5 empty] | 2026-06-19 | 2026-06-29 | Domestic | 3 | 809 Dirt and Smut | 1808 Sliver | 1801 Edge Lamination or Cracks | 18710 | 18710 | 0.654 | 1700.760 | 2175 | 0.0077
| GA | GA-SEC | 4104280390 | 0.026 | 66.961 | 42372 | 632.7862 | DDS |  | 9930 Inventory Reconciliation | A25 | 48.7 | 47.9 | NCT | 1.5 | 1.5 | 720 | 826 | 7352 | 24 | 59 | M3A28 | 430765 | 0002117100 | 0.0020 | 0.1310 | 0.0120 | 0.0038 | 0.0030 | 0.0000 | 0.0580 | 0.0380 | 0.0110 | 0.0001 | 0.0050 | 0.0020 | 0.0000 | 0.0260 | 0.0010 | 0.0035 | 0.0060 | 0.0010 | 0.0020 | [5 empty] | 2026-05-01 | 2026-07-22 | Domestic | 3 | 9940 Mill Marks | 725 P4 Over Annealed (HDGL Fur | 2308 Unalloyed Patches | 19220 | 19220 | 0.651 | 1700.810 | 2241 | 0.0077
| GA | GA-SEC | 5201841700 | 0.026 | 66.961 | 20227 | 302.0714 | DDS |  | 809 Dirt and Smut | A25 | 48.1 | 47.8 | NCT | 1.5 | 1.5 | 720 | 801 | 3477 | 24 | 44 | M3A28 | 2815721 | 0002406086 | 0.0023 | 0.0930 | 0.0110 | 0.0055 | 0.0100 | 0.0490 | 0.0550 | 0.0430 | 0.0088 | 0.0001 | 0.0150 | 0.0025 | 0.0010 | 0.0140 | 0.0010 | 0.0022 | 0.0070 | 0.0000 | 0.0010 | [5 empty] | 2026-07-29 | 2026-07-30 | Foreign | T | 9902 Hold Pending Outcome (Con | 303 Weight Under |  | 9175 | 9175 | 0.654 | 1700.810 | 1060 | 0.0078
| GA | GA-SEC | 5201831960 | 0.026 | 66.961 | 13695 | 204.522 | DDS |  | 1804 Lamination | A25 | 48.2 | 47.7 | NCT | 1.5 | 1.5 | 720 | 805 | 2342 | 24 | 39 | M3A28 | 1821691 | 0002400865 | 0.0016 | 0.0930 | 0.0110 | 0.0069 | 0.0070 | 0.0740 | 0.0770 | 0.0440 | 0.0097 | 0.0001 | 0.0070 | 0.0022 | 0.0020 | 0.0220 | 0.0030 | 0.0021 | 0.0070 | 0.0010 | 0.0000 | [5 empty] | 2026-07-05 | 2026-07-05 | Foreign | T | 9902 Hold Pending Outcome (Con |  |  | 6212 | 6212 | 0.656 | 1700.810 | 714 | 0.0078
| GA | GA-SEC | 5201830830 | 0.026 | 66.961 | 12961 | 193.5604 | DDS |  | 1804 Lamination | A25 | 48.4 | 47.6 | NCT | 1.5 | 1.5 | 720 | 804 | 2234 | 24 | 38 | M3A28 | 3254169 | 0002399579 | 0.0017 | 0.0980 | 0.0130 | 0.0057 | 0.0090 | 0.0780 | 0.0820 | 0.0470 | 0.0107 | 0.0001 | 0.0140 | 0.0023 | 0.0020 | 0.0250 | 0.0030 | 0.0023 | 0.0080 | 0.0010 | 0.0010 | [5 empty] | 2026-07-03 | 2026-07-03 | Foreign | T | 9902 Hold Pending Outcome (Con | 303 Weight Under |  | 5879 | 5879 | 0.658 | 1700.810 | 681 | 0.0077
| GA | GA-SEC | 5201832210 | 0.026 | 66.962 | 17079 | 255.0551 | DDS |  | 1201 Chipped Blade | A25 | 48.3 | 47.6 | NCT | 1.5 | 1.5 | 720 | 803 | 2949 | 24 | 42 | M3A28 | 1821343 | 0002400939 | 0.0023 | 0.0960 | 0.0100 | 0.0083 | 0.0110 | 0.0590 | 0.0630 | 0.0470 | 0.0092 | 0.0001 | 0.0100 | 0.0027 | 0.0020 | 0.0200 | 0.0010 | 0.0023 | 0.0060 | 0.0000 | 0.0020 | [5 empty] | 2026-07-05 | 2026-07-06 | Foreign | T | 1201 Chipped Blade | 9902 Hold Pending Outcome (Con | 303 Weight Under | 7747 | 7747 | 0.656 | 1700.830 | 899 | 0.0077
| GA | GA-SEC | 5201832200 | 0.026 | 66.967 | 9312 | 139.0536 | DDS |  | 1808 Sliver | A25 | 48.3 | 47.6 | NCT | 1.5 | 1.5 | 720 | 803 | 1607 | 24 | 35 | M3A28 | 1821343 | 0002400939 | 0.0023 | 0.0960 | 0.0100 | 0.0083 | 0.0110 | 0.0590 | 0.0630 | 0.0470 | 0.0092 | 0.0001 | 0.0100 | 0.0027 | 0.0020 | 0.0200 | 0.0010 | 0.0023 | 0.0060 | 0.0000 | 0.0020 | [5 empty] | 2026-07-05 | 2026-07-05 | Foreign | T | 303 Weight Under | 9902 Hold Pending Outcome (Con |  | 4224 | 4224 | 0.656 | 1700.950 | 490 | 0.0077
| GA | GA-SEC | 5201828800 | 0.026 | 66.97 | 13413 | 200.2837 | DDS |  | 303 Weight Under | A25 | 48.3 | 47.7 | NCT | 1.5 | 1.5 | 720 | 805 | 2309 | 24 | 39 | M3A28 | 1821659 | 0002400811 | 0.0017 | 0.1010 | 0.0100 | 0.0060 | 0.0080 | 0.0640 | 0.0680 | 0.0450 | 0.0101 | 0.0001 | 0.0070 | 0.0023 | 0.0020 | 0.0240 | 0.0030 | 0.0026 | 0.0070 | 0.0000 | 0.0010 | [5 empty] | 2026-06-27 | 2026-06-28 | Foreign | T | 9902 Hold Pending Outcome (Con |  |  | 6084 | 6084 | 0.657 | 1701.040 | 704 | 0.0077
| GA | GA-SEC | 5201830650 | 0.026 | 66.97 | 10542 | 157.4138 | DDS |  | 1808 Sliver | A25 | 48.4 | 47.6 | NCT | 1.5 | 1.5 | 720 | 805 | 1801 | 24 | 36 | M3A28 | 449023 | 0002095073 | 0.0009 | 0.1270 | 0.0160 | 0.0055 | 0.0050 | 0.0000 | 0.0740 | 0.0420 | 0.0100 | 0.0001 | 0.0070 | 0.0020 | 0.0000 | 0.0150 | 0.0020 | 0.0021 | 0.0050 | 0.0010 | 0.0020 | [5 empty] | 2026-07-02 | 2026-07-03 | Domestic | 3 | 9902 Hold Pending Outcome (Con |  |  | 4782 | 4782 | 0.655 | 1701.030 | 549 | 0.0078
| GA | GA-SEC | 5201830530 | 0.026 | 66.972 | 9791 | 146.1954 | DDS |  | 1808 Sliver | A25 | 47.8 | 48.2 | NCT | 1.5 | 1.5 | 720 | 804 | 1676 | 24 | 36 | M3A28 | 1806793 | 0002381985 | 0.0021 | 0.1090 | 0.0110 | 0.0056 | 0.0050 | 0.0620 | 0.0640 | 0.0430 | 0.0098 | 0.0001 | 0.0080 | 0.0018 | 0.0020 | 0.0200 | 0.0030 | 0.0020 | 0.0070 | 0.0000 | 0.0010 | [5 empty] | 2026-07-02 | 2026-07-05 | Foreign | T | 9902 Hold Pending Outcome (Con |  |  | 4441 | 4441 | 0.655 | 1701.090 | 511 | 0.0078
| GA | GA-SEC | 5201838740 | 0.026 | 68.046 | 16578 | 243.6293 | DDS |  | 1701 Blister | 30A30A | 37.9 | 38.0 | P | 1.5 | 1.5 | 720 | 842 | 2791 | 24 | 41 | M3A28 | 2784672 | 0002330446 | 0.0020 | 0.0920 | 0.0120 | 0.0079 | 0.0150 | 0.0700 | 0.0710 | 0.0440 | 0.0092 | 0.0001 | 0.0110 | 0.0021 | 0.0010 | 0.0190 | 0.0010 | 0.0022 | 0.0050 | 0.0000 | 0.0020 | [5 empty] | 2026-07-23 | 2026-07-23 | Foreign | T | 303 Weight Under |  |  | 7520 | 7520 | 0.655 | 1728.360 | 851 | 0.0078
| GA | GA-SEC | 5201845170 | 0.026 | 68.093 | 15258 | 224.0759 | DDS |  | 1804 Lamination | A25 | 48.1 | 48.1 | NCT | 1.5 | 1.5 | 720 | 803 | 2585 | 24 | 40 | M3A28 | 1807255 | 0002382013 | 0.0020 | 0.0880 | 0.0090 | 0.0059 | 0.0150 | 0.0480 | 0.0510 | 0.0430 | 0.0103 | 0.0001 | 0.0140 | 0.0018 | 0.0020 | 0.0150 | 0.0030 | 0.0022 | 0.0080 | 0.0000 | 0.0000 | [5 empty] | 2026-08-06 | 2026-08-07 | Foreign | T | 9902 Hold Pending Outcome (Con | 303 Weight Under | 1112 Line Stop | 6921 | 6921 | 0.654 | 1729.550 | 788 | 0.0078
| GA | GA-SEC | 5201830880 | 0.026 | 68.159 | 13807 | 202.5705 | DDS |  | 1808 Sliver | A25 | 47.9 | 48.1 | NCT | 1.5 | 1.5 | 720 | 805 | 2332 | 24 | 39 | M3A28 | 430015 | 0002085286 | 0.0016 | 0.1140 | 0.0130 | 0.0047 | 0.0050 | 0.0000 | 0.0720 | 0.0370 | 0.0080 | 0.0001 | 0.0130 | 0.0030 | 0.0000 | 0.0220 | 0.0040 | 0.0018 | 0.0110 | 0.0010 | 0.0020 | [5 empty] | 2026-07-03 | 2026-07-03 | Domestic | 3 | 9902 Hold Pending Outcome (Con | 303 Weight Under | 203 Width Over | 6263 | 6263 | 0.656 | 1731.230 | 711 | 0.0078
| GA | GA-SEC | 5201843280 | 0.027 | 37.252 | 9821 | 263.6369 | DDS |  | 1808 Sliver | A25 | 48.2 | 47.7 | NCT | 1.7 | 1.7 | 720 | 803 | 2903 | 24 | 42 | M3A28 | 1824917 | 0002407896 | 0.0025 | 0.1010 | 0.0090 | 0.0068 | 0.0060 | 0.0580 | 0.0590 | 0.0430 | 0.0086 | 0.0000 | 0.0080 | 0.0019 | 0.0020 | 0.0140 | 0.0030 | 0.0026 | 0.0070 | 0.0010 | 0.0010 | [5 empty] | 2026-08-02 | 2026-08-02 | Foreign | T | 303 Weight Under |  |  | 4455 | 4455 | 0.682 | 946.200 | 885 | 0.0078
| GA | GA-SEC | 5201843290 | 0.027 | 37.252 | 9612 | 258.0264 | DDS |  | 1804 Lamination | A25 | 48.2 | 47.7 | NCT | 1.7 | 1.7 | 720 | 803 | 2854 | 24 | 41 | M3A28 | 1824917 | 0002407896 | 0.0025 | 0.1010 | 0.0090 | 0.0068 | 0.0060 | 0.0580 | 0.0590 | 0.0430 | 0.0086 | 0.0000 | 0.0080 | 0.0019 | 0.0020 | 0.0140 | 0.0030 | 0.0026 | 0.0070 | 0.0010 | 0.0010 | [5 empty] | 2026-08-02 | 2026-08-05 | Foreign | T | 303 Weight Under |  |  | 4360 | 4360 | 0.683 | 946.210 | 870 | 0.0078
| GA | GA-SEC | 5201843270 | 0.027 | 37.252 | 8095 | 217.3038 | DDS |  | 1808 Sliver | A25 | 47.9 | 47.8 | NCT | 1.7 | 1.7 | 720 | 803 | 2388 | 24 | 40 | M3A28 | 1824917 | 0002407896 | 0.0025 | 0.1010 | 0.0090 | 0.0068 | 0.0060 | 0.0580 | 0.0590 | 0.0430 | 0.0086 | 0.0000 | 0.0080 | 0.0019 | 0.0020 | 0.0140 | 0.0030 | 0.0026 | 0.0070 | 0.0010 | 0.0010 | [5 empty] | 2026-08-02 | 2026-08-02 | Foreign | T | 303 Weight Under |  |  | 3672 | 3672 | 0.682 | 946.210 | 728 | 0.0078
| GA | GA-SEC | 4104281460 | 0.027 | 39.1 | 42284 | 1081.432 | BH |  | 9930 Inventory Reconciliation | A25 | 47.9 | 48.2 | NCT | 1.5 | 1.5 | 720 | 815 | 11699 | 24 | 74 | M3A84 | 669679 | 0002357806 | 0.0018 | 0.5509 | 0.0208 | 0.0106 | 0.0103 | 0.0000 | 0.0578 | 0.0052 | 0.0058 | 0.0005 | 0.0263 | 0.0022 | 0.0000 | 0.0349 | 0.0299 | 0.0034 | 0.0100 | 0.0005 | 0.0002 | [5 empty] | 2026-05-02 | 2026-07-23 | Domestic | 4 | 9915 Data Verification | 9902 Hold Pending Outcome (Con | 9940 Mill Marks | 19180 | 19180 | 0.697 | 993.140 | 3566 | 0.0078
| GA | GA-SEC | 4104306620 | 0.027 | 39.101 | 42769 | 1093.808 | BH |  | 9930 Inventory Reconciliation | A25 | 48.0 | 48.1 | NCT | 1.5 | 1.5 | 720 | 816 | 11811 | 24 | 74 | M3A84 | 534316 | 0002275856 | 0.0014 | 0.5240 | 0.0210 | 0.0053 | 0.0060 | 0.0000 | 0.0500 | 0.0030 | 0.0060 | 0.0004 | 0.0100 | 0.0020 | 0.0000 | 0.0170 | 0.0320 | 0.0012 | 0.0070 | 0.0010 | 0.0010 | [5 empty] | 2026-05-28 | 2026-07-28 | Domestic | 3 | 1804 Lamination | 1808 Sliver | 828 Scratch | 19400 | 19400 | 0.698 | 993.170 | 3600 | 0.0078
| GA | GA-SEC | 4104306610 | 0.027 | 39.102 | 41204 | 1053.757 | BH |  | 9930 Inventory Reconciliation | A25 | 48.2 | 47.7 | NCT | 1.5 | 1.5 | 720 | 813 | 11404 | 24 | 73 | M3A84 | 452956 | 0002001957 | 0.0025 | 0.4509 | 0.0215 | 0.0096 | 0.0091 | 0.0000 | 0.0486 | 0.0046 | 0.0061 | 0.0006 | 0.0219 | 0.0031 | 0.0000 | 0.0296 | 0.0255 | 0.0035 | 0.0096 | 0.0012 | 0.0010 | [5 empty] | 2026-05-28 | 2026-07-28 | Domestic | 4 | 828 Scratch | 828 Scratch | 9902 Hold Pending Outcome (Con | 18690 | 18690 | 0.697 | 993.190 | 3476 | 0.0078
| GA | GA-SEC | 4104281450 | 0.027 | 39.107 | 41667 | 1065.461 | BH |  | 9930 Inventory Reconciliation | A25 | 48.0 | 48.1 | NCT | 1.5 | 1.5 | 720 | 814 | 11509 | 24 | 73 | M3A84 | 557622 | 0002252229 | 0.0020 | 0.4788 | 0.0241 | 0.0144 | 0.0103 | 0.0000 | 0.0541 | 0.0065 | 0.0078 | 0.0009 | 0.0258 | 0.0029 | 0.0000 | 0.0388 | 0.0282 | 0.0027 | 0.0097 | 0.0005 | 0.0002 | [5 empty] | 2026-05-02 | 2026-07-23 | Domestic | 4 | 9940 Mill Marks | 9902 Hold Pending Outcome (Con | 9915 Data Verification | 18900 | 18900 | 0.697 | 993.310 | 3508 | 0.0078
| GA | GA-SEC | 4302911190 | 0.027 | 46.541 | 22773 | 489.3105 | Structural Steel 40 |  | 9930 Inventory Reconciliation | A25 | 45.1 | 44.6 | NCT | 1.2 | 1.2 | 650 | 824 | 5288 | 24 | 53 | 47RB6 | 2620143 | 0002348936 | 0.0890 | 1.1917 | 0.0128 | 0.0016 | 0.1341 | 0.0387 | 0.0396 | 0.0019 | 0.0010 | 0.0002 | 0.0061 | 0.0005 | 0.0034 | 0.0106 | 0.0005 | 0.0032 | 0.0032 | 0.0008 | 0.0021 | [5 empty] | 2026-04-29 | 2026-07-23 | Foreign | L | 9962 SPM CROP | 1201 Chipped Blade |  | 10330 | 10330 | 0.697 | 1182.130 | 1612 | 0.0078
| GA | GA-SEC | 4302911180 | 0.027 | 46.545 | 22156 | 476.0125 | Structural Steel 40 |  | 9930 Inventory Reconciliation | A25 | 45.3 | 45.4 | NCT | 1.2 | 1.2 | 650 | 825 | 5150 | 24 | 52 | 47RB6 | 2620143 | 0002348936 | 0.0890 | 1.1917 | 0.0128 | 0.0016 | 0.1341 | 0.0387 | 0.0396 | 0.0019 | 0.0010 | 0.0002 | 0.0061 | 0.0005 | 0.0034 | 0.0106 | 0.0005 | 0.0032 | 0.0032 | 0.0008 | 0.0021 |  | 52.0 |  | 69.6 | 33.8 | 2026-04-29 | 2026-07-23 | Foreign | L | 1201 Chipped Blade | 9962 SPM CROP |  | 10050 | 10050 | 0.697 | 1182.250 | 1570 | 0.0078
| GA | GA-SEC | 5201844170 | 0.027 | 60.662 | 9451 | 155.7977 | DDS |  | 1804 Lamination | A25 | 47.8 | 48.1 | P | 1.7 | 1.7 | 720 | 843 | 1706 | 24 | 36 | M3A29 | 449603 | 0002122878 | 0.0028 | 0.0970 | 0.0060 | 0.0052 | 0.0040 | 0.0000 | 0.0730 | 0.0340 | 0.0090 | 0.0001 | 0.0090 | 0.0030 | 0.0000 | 0.0250 | 0.0040 | 0.0022 | 0.0080 | 0.0010 | 0.0020 | [5 empty] | 2026-08-04 | 2026-08-05 | Domestic | 3 | 303 Weight Under |  |  | 4287 | 4287 | 0.680 | 1540.810 | 520 | 0.0079
| GA | GA-SEC | 5201843940 | 0.027 | 60.665 | 12050 | 198.6318 | DDS |  | 1808 Sliver | A25 | 48.1 | 48.3 | P | 1.7 | 1.7 | 720 | 845 | 2191 | 24 | 39 | M3A29 | 439404 | 0002063359 | 0.0018 | 0.0900 | 0.0070 | 0.0033 | 0.0050 | 0.0000 | 0.0540 | 0.0320 | 0.0070 | 0.0001 | 0.0070 | 0.0020 | 0.0000 | 0.0210 | 0.0030 | 0.0032 | 0.0080 | 0.0010 | 0.0020 | [5 empty] | 2026-08-03 | 2026-08-04 | Domestic | 3 |  |  |  | 5466 | 5466 | 0.680 | 1540.890 | 668 | 0.0078
| GA | GA-SEC | 5201844560 | 0.027 | 60.722 | 9030 | 148.7105 | DDS |  | 1808 Sliver | A25 | 48.4 | 48.0 | P | 1.7 | 1.7 | 720 | 845 | 1633 | 24 | 36 | M3A28 | 1823266 | 0002406868 | 0.0023 | 0.0970 | 0.0120 | 0.0064 | 0.0130 | 0.0540 | 0.0590 | 0.0430 | 0.0099 | 0.0000 | 0.0130 | 0.0018 | 0.0020 | 0.0150 | 0.0020 | 0.0021 | 0.0070 | 0.0010 | 0.0000 | [5 empty] | 2026-08-05 | 2026-08-05 | Foreign | T | 303 Weight Under |  |  | 4096 | 4096 | 0.683 | 1542.350 | 498 | 0.0078
| GA | GA-SEC | 5201832540 | 0.027 | 60.76 | 9872 | 162.4753 | DDS |  | 1804 Lamination | A25 | 47.9 | 47.9 | P | 1.7 | 1.7 | 720 | 844 | 1784 | 24 | 36 | M3A28 | 2812522 | 0002398995 | 0.0017 | 0.1020 | 0.0110 | 0.0068 | 0.0100 | 0.0710 | 0.0720 | 0.0470 | 0.0104 | 0.0001 | 0.0090 | 0.0023 | 0.0020 | 0.0200 | 0.0030 | 0.0026 | 0.0060 | 0.0010 | 0.0010 | [5 empty] | 2026-07-06 | 2026-07-07 | Foreign | T | 102 Gauge Over | 303 Weight Under |  | 4478 | 4478 | 0.682 | 1543.310 | 544 | 0.0078
| GA | GA-SEC | 5201829510 | 0.027 | 60.768 | 22262 | 366.3441 | DDS |  | 605 Edge Up | A25 | 47.7 | 47.9 | P | 1.7 | 1.7 | 720 | 844 | 4022 | 24 | 48 | M3A28 | 2812522 | 0002398996 | 0.0017 | 0.1020 | 0.0110 | 0.0068 | 0.0100 | 0.0710 | 0.0720 | 0.0470 | 0.0104 | 0.0001 | 0.0090 | 0.0023 | 0.0020 | 0.0200 | 0.0030 | 0.0026 | 0.0060 | 0.0010 | 0.0010 | [5 empty] | 2026-06-29 | 2026-07-06 | Foreign | T | 403 Wavy Edge |  |  | 10098 | 10098 | 0.683 | 1543.510 | 1226 | 0.0078
| GA | GA-SEC | 5201831720 | 0.027 | 60.769 | 9799 | 161.25 | DDS |  | 9930 Inventory Reconciliation | A25 | 48.2 | 48.1 | P | 1.7 | 1.7 | 720 | 844 | 1771 | 24 | 36 | M3A28 | 2808545 | 0002388380 | 0.0019 | 0.1060 | 0.0130 | 0.0057 | 0.0090 | 0.0430 | 0.0470 | 0.0400 | 0.0082 | 0.0001 | 0.0100 | 0.0019 | 0.0020 | 0.0240 | 0.0030 | 0.0030 | 0.0100 | 0.0000 | 0.0010 | [5 empty] | 2026-07-04 | 2026-07-22 | Foreign | T | 303 Weight Under | 303 Weight Under |  | 4445 | 4445 | 0.683 | 1543.520 | 540 | 0.0078
| GA | GA-SEC | 5201818280 | 0.027 | 60.774 | 9901 | 162.9151 | DDS |  | 9930 Inventory Reconciliation | A25 | 47.9 | 48.0 | P | 1.7 | 1.7 | 720 | 845 | 1784 | 24 | 37 | M3A29 | 453509 | 0002024851 | 0.0014 | 0.0935 | 0.0085 | 0.0080 | 0.0073 | 0.0000 | 0.0670 | 0.0425 | 0.0107 | 0.0001 | 0.0119 | 0.0021 | 0.0000 | 0.0278 | 0.0024 | 0.0024 | 0.0067 | 0.0005 | 0.0016 | [5 empty] | 2026-05-31 | 2026-06-29 | Domestic | 4 | 1804 Lamination | 303 Weight Under |  | 4491 | 4491 | 0.680 | 1543.660 | 544 | 0.0079
| GA | GA-SEC | 5201828720 | 0.027 | 60.774 | 9837 | 161.862 | DDS |  | 303 Weight Under | A25 | 48.1 | 47.8 | P | 1.7 | 1.7 | 720 | 845 | 1784 | 24 | 37 | M3A28 | 2796039 | 0002369228 | 0.0023 | 0.1020 | 0.0120 | 0.0070 | 0.0070 | 0.0570 | 0.0610 | 0.0450 | 0.0101 | 0.0001 | 0.0080 | 0.0016 | 0.0020 | 0.0210 | 0.0020 | 0.0038 | 0.0070 | 0.0000 | 0.0010 | [5 empty] | 2026-06-27 | 2026-06-27 | Foreign | T | 301 Weight Discrepancy | 303 Weight Under |  | 4462 | 4462 | 0.684 | 1543.670 | 544 | 0.0078
| GA | GA-SEC | 5201828190 | 0.027 | 60.777 | 16252 | 267.4038 | DDS |  | 605 Edge Up | A25 | 47.6 | 48.7 | P | 1.7 | 1.7 | 720 | 844 | 2936 | 24 | 43 | M3A28 | 1782787 | 0002326876 | 0.0018 | 0.0970 | 0.0120 | 0.0057 | 0.0080 | 0.0610 | 0.0620 | 0.0440 | 0.0090 | 0.0000 | 0.0110 | 0.0015 | 0.0010 | 0.0190 | 0.0030 | 0.0040 | 0.0090 | 0.0000 | 0.0010 | [5 empty] | 2026-06-25 | 2026-06-30 | Foreign | T | 403 Wavy Edge | 1213 Belled Edges |  | 7372 | 7372 | 0.680 | 1543.740 | 895 | 0.0078
| GA | GA-SEC | 5201843990 | 0.027 | 67.006 | 13862 | 206.877 | DDS |  | 1808 Sliver | A25 | 48.2 | 47.8 | NCT | 1.7 | 1.7 | 720 | 800 | 2280 | 24 | 39 | M3A28 | 2817716 | 0002406161 | 0.0023 | 0.1000 | 0.0110 | 0.0057 | 0.0040 | 0.0640 | 0.0670 | 0.0450 | 0.0097 | 0.0001 | 0.0080 | 0.0021 | 0.0030 | 0.0150 | 0.0010 | 0.0022 | 0.0060 | 0.0000 | 0.0020 | [5 empty] | 2026-08-03 | 2026-08-04 | Foreign | T |  |  |  | 6288 | 6288 | 0.682 | 1701.950 | 695 | 0.0078
| GA | GA-SEC | 5201843980 | 0.027 | 67.007 | 10481 | 156.4165 | DDS |  | 1808 Sliver | A25 | 48.2 | 47.8 | NCT | 1.7 | 1.7 | 720 | 800 | 1725 | 24 | 36 | M3A28 | 2817716 | 0002406161 | 0.0023 | 0.1000 | 0.0110 | 0.0057 | 0.0040 | 0.0640 | 0.0670 | 0.0450 | 0.0097 | 0.0001 | 0.0080 | 0.0021 | 0.0030 | 0.0150 | 0.0010 | 0.0022 | 0.0060 | 0.0000 | 0.0020 | [5 empty] | 2026-08-03 | 2026-08-05 | Foreign | T | 303 Weight Under | 303 Weight Under |  | 4754 | 4754 | 0.682 | 1701.980 | 526 | 0.0078
| GA | GA-SEC | 5201844580 | 0.027 | 67.011 | 9960 | 148.6323 | DDS |  | 1804 Lamination | A25 | 47.9 | 48.5 | NCT | 1.7 | 1.7 | 720 | 806 | 1650 | 24 | 36 | M3A28 | 2817716 | 0002406163 | 0.0023 | 0.1000 | 0.0110 | 0.0057 | 0.0040 | 0.0640 | 0.0670 | 0.0450 | 0.0097 | 0.0001 | 0.0080 | 0.0021 | 0.0030 | 0.0150 | 0.0010 | 0.0022 | 0.0060 | 0.0000 | 0.0020 | [5 empty] | 2026-08-05 | 2026-08-05 | Foreign | T | 303 Weight Under |  |  | 4518 | 4518 | 0.683 | 1702.080 | 503 | 0.0077
| GA | GA-SEC | 4104325760 | 0.027 | 67.249 | 37544 | 558.2834 | DDS |  | 9930 Inventory Reconciliation | 30A30A | 37.5 | 37.7 | NCT | 1.5 | 1.5 | 720 | 833 | 6072 | 24 | 56 | M3A28 | 1782093 | 0002326715 | 0.0018 | 0.0680 | 0.0100 | 0.0053 | 0.0080 | 0.0600 | 0.0660 | 0.0450 | 0.0095 | 0.0002 | 0.0140 | 0.0017 | 0.0020 | 0.0180 | 0.0020 | 0.0028 | 0.0080 | 0.0010 | 0.0020 |  | 21.0 |  | 42.1 | 50.8 | 2026-06-17 | 2026-08-18 | Foreign | T | 913 Snout Oxygen High | 1808 Sliver | 1701 Blister | 17030 | 17030 | 0.695 | 1708.120 | 1851 | 0.0078
| GA | GA-SEC | 5201847470 | 0.027 | 67.251 | 13093 | 194.6886 | DDS |  | 1808 Sliver | 30A30A | 37.8 | 37.8 | NCT | 1.5 | 1.5 | 720 | 833 | 2103 | 24 | 38 | M3A28 | 3256431 | 0002406678 | 0.0021 | 0.0960 | 0.0090 | 0.0052 | 0.0070 | 0.0580 | 0.0590 | 0.0470 | 0.0103 | 0.0001 | 0.0070 | 0.0018 | 0.0020 | 0.0110 | 0.0020 | 0.0020 | 0.0070 | 0.0010 | 0.0010 | [5 empty] | 2026-08-12 | 2026-08-13 | Foreign | T | 303 Weight Under |  |  | 5939 | 5939 | 0.697 | 1708.170 | 641 | 0.0078
| GA | GA-SEC | 5201840010 | 0.027 | 67.252 | 13893 | 206.5812 | DDS |  | 1808 Sliver | A25 | 38.2 | 38.2 | NCT | 1.5 | 1.5 | 720 | 834 | 2230 | 24 | 39 | M3A28 | 3256431 | 0002406678 | 0.0021 | 0.0960 | 0.0090 | 0.0052 | 0.0070 | 0.0580 | 0.0590 | 0.0470 | 0.0103 | 0.0001 | 0.0070 | 0.0018 | 0.0020 | 0.0110 | 0.0020 | 0.0020 | 0.0070 | 0.0010 | 0.0010 | [5 empty] | 2026-07-26 | 2026-07-26 | Foreign | T | 104 Gauge Under | 303 Weight Under |  | 6302 | 6302 | 0.698 | 1708.190 | 680 | 0.0078
| GA | GA-SEC | 5201838850 | 0.027 | 67.256 | 18108 | 269.2399 | DDS |  | 1808 Sliver | A25 | 38.1 | 38.2 | NCT | 1.5 | 1.5 | 720 | 834 | 2906 | 24 | 42 | M3A28 | 1777857 | 0002300317 | 0.0025 | 0.1000 | 0.0130 | 0.0081 | 0.0130 | 0.0530 | 0.0610 | 0.0390 | 0.0095 | 0.0001 | 0.0080 | 0.0021 | 0.0010 | 0.0170 | 0.0010 | 0.0022 | 0.0050 | 0.0000 | 0.0020 | [5 empty] | 2026-07-23 | 2026-07-24 | Foreign | T | 303 Weight Under |  |  | 8214 | 8214 | 0.697 | 1708.300 | 886 | 0.0078
| GA | GA-SEC | 5201843310 | 0.027 | 67.256 | 13816 | 205.4241 | DDS |  | 1808 Sliver | A25 | 38.1 | 38.2 | NCT | 1.5 | 1.5 | 720 | 833 | 2237 | 24 | 39 | M3A28 | 1824047 | 0002407762 | 0.0017 | 0.0900 | 0.0110 | 0.0060 | 0.0090 | 0.0540 | 0.0580 | 0.0420 | 0.0115 | 0.0000 | 0.0120 | 0.0017 | 0.0020 | 0.0130 | 0.0030 | 0.0022 | 0.0080 | 0.0000 | 0.0010 | [5 empty] | 2026-08-02 | 2026-08-03 | Foreign | T | 303 Weight Under |  |  | 6267 | 6267 | 0.698 | 1708.290 | 682 | 0.0077
| GA | GA-SEC | 5201839450 | 0.027 | 67.257 | 13787 | 204.9898 | DDS |  | 1808 Sliver | 30A30A | 37.9 | 38.1 | NCT | 1.5 | 1.5 | 720 | 836 | 2201 | 24 | 39 | M3A28 | 1824904 | 0002407910 | 0.0021 | 0.1060 | 0.0090 | 0.0068 | 0.0060 | 0.0570 | 0.0590 | 0.0440 | 0.0084 | 0.0001 | 0.0070 | 0.0019 | 0.0020 | 0.0110 | 0.0040 | 0.0034 | 0.0090 | 0.0010 | 0.0010 | [5 empty] | 2026-07-24 | 2026-07-25 | Foreign | T | 303 Weight Under |  |  | 6254 | 6254 | 0.698 | 1708.320 | 671 | 0.0078
| GA | GA-SEC | 5201840220 | 0.027 | 67.257 | 11087 | 164.8453 | DDS |  | 1808 Sliver | A25 | 38.0 | 38.3 | NCT | 1.5 | 1.5 | 720 | 835 | 1768 | 24 | 37 | M3A28 | 1824874 | 0002407860 | 0.0017 | 0.0930 | 0.0090 | 0.0057 | 0.0070 | 0.0530 | 0.0590 | 0.0450 | 0.0103 | 0.0001 | 0.0080 | 0.0023 | 0.0020 | 0.0140 | 0.0010 | 0.0021 | 0.0060 | 0.0000 | 0.0020 | [5 empty] | 2026-07-26 | 2026-07-26 | Foreign | T | 1808 Sliver | 303 Weight Under |  | 5029 | 5029 | 0.698 | 1708.340 | 539 | 0.0078
| GA | GA-SEC | 5201838690 | 0.027 | 67.259 | 19184 | 285.2258 | DDS |  | 1804 Lamination | 30A30A | 38.0 | 37.7 | NCT | 1.5 | 1.5 | 720 | 834 | 3087 | 24 | 43 | M3A28 | 3256431 | 0002406679 | 0.0021 | 0.0960 | 0.0090 | 0.0052 | 0.0070 | 0.0580 | 0.0590 | 0.0470 | 0.0103 | 0.0001 | 0.0070 | 0.0018 | 0.0020 | 0.0110 | 0.0020 | 0.0020 | 0.0070 | 0.0010 | 0.0010 | [5 empty] | 2026-07-23 | 2026-07-23 | Foreign | T | 303 Weight Under |  |  | 8702 | 8702 | 0.697 | 1708.370 | 941 | 0.0078
| GA | GA-SEC | 5201820070 | 0.028 | 37.996 | 8274 | 217.7598 | DDS |  | 9930 Inventory Reconciliation | A25 | 47.3 | 48.6 | NCT | 1.5 | 1.5 | 720 | 804 | 2319 | 24 | 40 | M3A28 | 3186152 | 0002236725 | 0.0017 | 0.1010 | 0.0110 | 0.0086 | 0.0160 | 0.0600 | 0.0620 | 0.0460 | 0.0099 | 0.0002 | 0.0150 | 0.0016 | 0.0020 | 0.0190 | 0.0020 | 0.0023 | 0.0060 | 0.0000 | 0.0020 | [5 empty] | 2026-06-06 | 2026-06-29 | Foreign | T | 9902 Hold Pending Outcome (Con | 303 Weight Under | 303 Weight Under | 3753 | 3753 | 0.701 | 965.100 | 707 | 0.0078
| GA | GA-SEC | 5201842940 | 0.028 | 38.028 | 7425 | 195.2509 | DDS |  | 1808 Sliver | A25 | 48.0 | 47.8 | NCT | 1.5 | 1.5 | 720 | 805 | 2099 | 24 | 38 | M3A28 | 1790526 | 0002400313 | 0.0020 | 0.0860 | 0.0110 | 0.0062 | 0.0110 | 0.0630 | 0.0650 | 0.0410 | 0.0099 | 0.0001 | 0.0090 | 0.0017 | 0.0020 | 0.0170 | 0.0020 | 0.0018 | 0.0060 | 0.0000 | 0.0010 | [5 empty] | 2026-08-02 | 2026-08-02 | Foreign | T | 303 Weight Under | 206 Width Under | 9902 Hold Pending Outcome (Con | 3368 | 3368 | 0.703 | 965.900 | 640 | 0.0078
| GA | GA-SEC | 5201829650 | 0.028 | 38.996 | 7767 | 199.1743 | BH |  | 1808 Sliver | A25 | 47.9 | 48.3 | NCT | 1.5 | 1.5 | 720 | 814 | 2135 | 24 | 39 | M3A84 | 534315 | 0002275793 | 0.0019 | 0.5150 | 0.0240 | 0.0069 | 0.0050 | 0.0000 | 0.0440 | 0.0030 | 0.0060 | 0.0005 | 0.0110 | 0.0020 | 0.0000 | 0.0190 | 0.0300 | 0.0025 | 0.0080 | 0.0010 | 0.0010 | [5 empty] | 2026-06-30 | 2026-07-01 | Domestic | 3 | 9902 Hold Pending Outcome (Con |  |  | 3523 | 3523 | 0.703 | 990.510 | 651 | 0.0078
| GA | GA-SEC | 5201792670 | 0.028 | 39.009 | 35511 | 910.3284 | BH |  | 9930 Inventory Reconciliation | A25 | 48.6 | 47.4 | NCT | 1.5 | 1.5 | 720 | 815 | 9796 | 24 | 70 | M3A84 | 542840 | 0002276334 | 0.0016 | 0.5480 | 0.0270 | 0.0062 | 0.0060 | 0.0000 | 0.0470 | 0.0040 | 0.0070 | 0.0004 | 0.0270 | 0.0030 | 0.0000 | 0.0230 | 0.0330 | 0.0023 | 0.0120 | 0.0010 | 0.0010 | [5 empty] | 2026-03-11 | 2026-06-29 | Domestic | 3 | 1103 Button Mark | 823 Roll Marks |  | 16108 | 16108 | 0.701 | 990.830 | 2986 | 0.0078
| GA | GA-SEC | 5201842990 | 0.028 | 39.025 | 7817 | 200.3075 | BH |  | 1804 Lamination | A25 | 48.2 | 47.8 | NCT | 1.5 | 1.5 | 720 | 814 | 2142 | 24 | 39 | M3A84 | 568136 | 0002298667 | 0.0019 | 0.5118 | 0.0225 | 0.0092 | 0.0109 | 0.0000 | 0.0521 | 0.0065 | 0.0072 | 0.0009 | 0.0146 | 0.0020 | 0.0000 | 0.0207 | 0.0283 | 0.0024 | 0.0058 | 0.0005 | 0.0002 | [5 empty] | 2026-08-02 | 2026-08-02 | Domestic | 4 | 9902 Hold Pending Outcome (Con | 303 Weight Under | 1804 Lamination | 3546 | 3546 | 0.701 | 991.230 | 653 | 0.0078
| GA | GA-SEC | 5201807810 | 0.028 | 39.066 | 41601 | 1064.89 | BH |  | 9930 Inventory Reconciliation | A25 | 47.8 | 48.4 | NCT | 1.5 | 1.5 | 720 | 814 | 11456 | 24 | 75 | M3A84 | 669685 | 0002357650 | 0.0020 | 0.5648 | 0.0248 | 0.0053 | 0.0112 | 0.0000 | 0.0513 | 0.0045 | 0.0078 | 0.0008 | 0.0120 | 0.0018 | 0.0000 | 0.0169 | 0.0301 | 0.0034 | 0.0053 | 0.0005 | 0.0002 |  | 34.8 |  | 51.5 | 41.7 | 2026-05-02 | 2026-07-23 | Domestic | 4 | 827 Rub Line | 1808 Sliver | 9940 Mill Marks | 18870 | 18870 | 0.699 | 992.280 | 3492 | 0.0078
| GA | GA-SEC | 4302980050 | 0.028 | 40.994 | 21671 | 528.6383 | DDS |  | 1137 Warmer or Stringer Coil | A25 | 51.4 | 51.5 | NCT | 0.9 | 0.9 | 720 | 844 | 5544 | 24 | 54 | M3A32 | 461372 | 0002034145 | 0.0013 | 0.0982 | 0.0019 | 0.0057 | 0.0078 | 0.0000 | 0.0604 | 0.0716 | 0.0017 | 0.0001 | 0.0192 | 0.0026 | 0.0000 | 0.0087 | 0.0023 | 0.0045 | 0.0078 | 0.0012 | 0.0020 | [5 empty] | 2026-07-16 | 2026-07-16 | Domestic | 4 |  |  |  | 9830 | 9830 | 0.722 | 1041.260 | 1690 | 0.0077
| GA | GA-SEC | 4302992000 | 0.028 | 41.063 | 22685 | 552.4438 | CS Type B |  | 1137 Warmer or Stringer Coil | A25 | 43.9 | 43.9 | NCT | 0.9 | 0.9 | 670 | 822 | 5807 | 24 | 55 | 32AB7 | 2808125 | 0002388256 | 0.0350 | 0.3010 | 0.0120 | 0.0055 | 0.0230 | 0.0420 | 0.0430 | 0.0010 | 0.0000 | 0.0001 | 0.0110 | 0.0023 | 0.0020 | 0.0160 | 0.0020 | 0.0032 | 0.0080 | 0.0000 | 0.0000 | [5 empty] | 2026-07-29 | 2026-07-30 | Foreign | T |  |  |  | 10290 | 10290 | 0.715 | 1042.990 | 1770 | 0.0078
| GA | GA-SEC | 4303008110 | 0.028 | 41.087 | 22685 | 552.1211 | CS Type B |  | 1137 Warmer or Stringer Coil | A25 | 52.2 | 51.8 | NCT | 0.9 | 0.9 | 670 | 807 | 5790 | 24 | 55 | 32AB7 | 1815414 | 0002389860 | 0.0457 | 0.3080 | 0.0180 | 0.0071 | 0.0130 | 0.0430 | 0.0450 | 0.0010 | 0.0000 | 0.0001 | 0.0120 | 0.0022 | 0.0020 | 0.0240 | 0.0030 | 0.0011 | 0.0100 | 0.0000 | 0.0000 | [5 empty] | 2026-08-17 | 2026-08-18 | Foreign | T |  |  |  | 10290 | 10290 | 0.719 | 1043.620 | 1765 | 0.0078
| GA | GA-SEC | 4302991910 | 0.028 | 45.041 | 16005 | 355.3429 | High Strength IF 210 |  | 1137 Warmer or Stringer Coil | A25 | 43.4 | 42.9 | NCT | 0.9 | 0.9 | 720 | 839 | 3723 | 24 | 47 | M3A22 | 567598 | 0002289398 | 0.0017 | 0.3732 | 0.0360 | 0.0056 | 0.1045 | 0.0000 | 0.0438 | 0.0366 | 0.0263 | 0.0005 | 0.0205 | 0.0033 | 0.0000 | 0.0145 | 0.0030 | 0.0023 | 0.0078 | 0.0014 | 0.0012 | [5 empty] | 2026-07-29 | 2026-07-30 | Domestic | 4 |  |  |  | 7260 | 7260 | 0.720 | 1144.030 | 1135 | 0.0078
| GA | GA-SEC | 5302063220 | 0.028 | 46.539 | 10472 | 225.0156 | Structural Steel 40 |  | 1804 Lamination | A25 | 43.8 | 44.7 | NCT | 1.2 | 1.2 | 650 | 827 | 2434 | 24 | 40 | 47RB6 | 2611327 | 0002410069 | 0.0900 | 1.2001 | 0.0122 | 0.0016 | 0.1260 | 0.0370 | 0.0381 | 0.0036 | 0.0006 | 0.0005 | 0.0076 | 0.0005 | 0.0027 | 0.0146 | 0.0032 | 0.0050 | 0.0031 | 0.0008 | 0.0018 | [5 empty] | 2026-07-22 | 2026-07-23 | Foreign | L | 303 Weight Under |  |  | 4750 | 4750 | 0.700 | 1182.080 | 742 | 0.0077
| GA | GA-EXC | 5201846160 | 0.028 | 47.308 | 16534 | 349.4969 | Structural Steel 40 |  | 821 Pinchers | A25 | 48.8 | 48.0 | NCT | 1.5 | 1.5 | 650 | 775 | 3759 | 24 | 47 | 47RB6 | A260717 | 7000008809 | 0.0874 | 1.1670 | 0.0121 | 0.0021 | 0.1312 |  | 0.0407 | 0.0022 | 0.0016 | 0.0004 | 0.0749 | 0.0022 | 0.0045 | 0.0329 | 0.0001 | 0.0064 | 0.0275 | 0.0001 | 0.0030 |  | 54.9 |  | 73.6 | 30.4 | 2026-08-09 | 2026-08-14 | Domestic | G | 2302 Bright Edges | 303 Weight Under |  | 7500 | 7500 | 0.699 | 1201.620 | 1146 | 0.0078
| GA | GA-EXC | 5302069910 | 0.028 | 47.327 | 9392 | 198.4491 | Structural Steel 40 |  | 103 Gauge Spike | A25 | 49.8 | 50.0 | NCT | 1.5 | 1.5 | 650 | 775 | 2165 | 24 | 39 | 47RB6 | A260717 | 7000008810 | 0.0874 | 1.1670 | 0.0121 | 0.0021 | 0.1312 |  | 0.0407 | 0.0022 | 0.0016 | 0.0004 | 0.0749 | 0.0022 | 0.0045 | 0.0329 | 0.0001 | 0.0064 | 0.0275 | 0.0001 | 0.0030 | [5 empty] | 2026-08-08 | 2026-08-14 | Domestic | G | 102 Gauge Over | 303 Weight Under |  | 4260 | 4260 | 0.700 | 1202.110 | 660 | 0.0077
| GA | GA-SEC | 4302982870 | 0.028 | 47.471 | 21958 | 462.5561 | DDS |  | 1801 Edge Lamination or Cracks | A25 | 50.2 | 49.2 | NCT | 1.7 | 1.7 | 720 | 795 | 4963 | 24 | 51 | M3A28 | 2819378 | 0002415892 | 0.0025 | 0.1040 | 0.0070 | 0.0056 | 0.0200 | 0.0700 | 0.0740 | 0.0470 | 0.0110 | 0.0001 | 0.0110 | 0.0023 | 0.0010 | 0.0160 | 0.0020 | 0.0036 | 0.0060 | 0.0000 | 0.0020 |  | 22.8 |  | 44.8 | 47.1 | 2026-07-20 | 2026-07-21 | Foreign | T | 980 Coating Weight Low | 1804 Lamination |  | 9960 | 9960 | 0.704 | 1205.760 | 1513 | 0.0078
| GA | GA-SEC | 4302982880 | 0.028 | 47.471 | 21958 | 462.5561 | DDS |  | 1804 Lamination | A25 | 49.4 | 50.3 | NCT | 1.7 | 1.7 | 720 | 796 | 4967 | 24 | 51 | M3A28 | 2819378 | 0002415892 | 0.0025 | 0.1040 | 0.0070 | 0.0056 | 0.0200 | 0.0700 | 0.0740 | 0.0470 | 0.0110 | 0.0001 | 0.0110 | 0.0023 | 0.0010 | 0.0160 | 0.0020 | 0.0036 | 0.0060 | 0.0000 | 0.0020 | [5 empty] | 2026-07-20 | 2026-07-21 | Foreign | T | 1804 Lamination | 1112 Line Stop |  | 9960 | 9960 | 0.704 | 1205.770 | 1514 | 0.0077
| GA | GA-SEC | 4302982860 | 0.028 | 47.472 | 23391 | 492.7326 | DDS |  | 1801 Edge Lamination or Cracks | A25 | 49.3 | 49.6 | NCT | 1.7 | 1.7 | 720 | 794 | 5291 | 24 | 53 | M3A28 | 2820055 | 0002416502 | 0.0023 | 0.0870 | 0.0080 | 0.0077 | 0.0100 | 0.0580 | 0.0620 | 0.0450 | 0.0091 | 0.0002 | 0.0080 | 0.0023 | 0.0020 | 0.0140 | 0.0030 | 0.0030 | 0.0050 | 0.0000 | 0.0020 | [5 empty] | 2026-07-20 | 2026-07-21 | Foreign | T | 1804 Lamination | 980 Coating Weight Low |  | 10610 | 10610 | 0.703 | 1205.780 | 1613 | 0.0078
| GA | GA-SEC | 4302978600 | 0.028 | 47.474 | 22222 | 468.0878 | DDS |  | 2302 Bright Edges | A25 | 49.4 | 49.6 | NCT | 0.8 | 0.8 | 720 | 802 | 5029 | 24 | 52 | M3A28 | 3254198 | 0002399466 | 0.0021 | 0.0920 | 0.0110 | 0.0061 | 0.0080 | 0.0550 | 0.0560 | 0.0430 | 0.0092 | 0.0001 | 0.0070 | 0.0023 | 0.0020 | 0.0280 | 0.0030 | 0.0025 | 0.0070 | 0.0000 | 0.0010 | [5 empty] | 2026-07-14 | 2026-07-15 | Foreign | T | 1302 Oil Not Oiled | 1305 Oil Wrong Type | 1304 Oil Weight Low | 10080 | 10080 | 0.705 | 1205.830 | 1533 | 0.0077
| GA | GA-SEC | 5201824050 | 0.028 | 48.185 | 10432 | 216.4989 | DDS |  | 9930 Inventory Reconciliation | A25 | 48.0 | 47.7 | NCT | 1.5 | 1.5 | 720 | 802 | 2316 | 24 | 40 | M3A28 | 2809746 | 0002388034 | 0.0023 | 0.0990 | 0.0090 | 0.0055 | 0.0060 | 0.0550 | 0.0590 | 0.0460 | 0.0080 | 0.0001 | 0.0130 | 0.0022 | 0.0020 | 0.0150 | 0.0010 | 0.0023 | 0.0080 | 0.0000 | 0.0010 | [5 empty] | 2026-06-15 | 2026-06-29 | Foreign | T | 9902 Hold Pending Outcome (Con | 303 Weight Under | 303 Weight Under | 4732 | 4732 | 0.704 | 1223.910 | 706 | 0.0078
| GA | GA-SEC | 5201827650 | 0.028 | 48.191 | 10963 | 227.4906 | DDS |  | 9930 Inventory Reconciliation | A25 | 48.1 | 47.8 | NCT | 1.5 | 1.5 | 720 | 805 | 2414 | 24 | 40 | M3A28 | 1821646 | 0002400830 | 0.0017 | 0.1120 | 0.0150 | 0.0054 | 0.0090 | 0.0600 | 0.0610 | 0.0430 | 0.0097 | 0.0001 | 0.0100 | 0.0023 | 0.0020 | 0.0290 | 0.0030 | 0.0025 | 0.0090 | 0.0000 | 0.0020 | [5 empty] | 2026-06-24 | 2026-06-29 | Foreign | T | 9902 Hold Pending Outcome (Con | 303 Weight Under | 303 Weight Under | 4973 | 4973 | 0.705 | 1224.050 | 736 | 0.0078
| GA | GA-SEC | 5201850930 | 0.028 | 48.205 | 9539 | 197.884 | DDS |  | 828 Scratch | A25 | 48.0 | 47.9 | NCT | 1.5 | 1.5 | 720 | 805 | 2142 | 24 | 39 | M3A28 | 3255559 | 0002406553 | 0.0016 | 0.1000 | 0.0120 | 0.0045 | 0.0090 | 0.0670 | 0.0690 | 0.0450 | 0.0104 | 0.0001 | 0.0090 | 0.0022 | 0.0020 | 0.0260 | 0.0030 | 0.0022 | 0.0080 | 0.0010 | 0.0010 | [5 empty] | 2026-08-20 | 2026-08-21 | Foreign | T | 9902 Hold Pending Outcome (Con | 303 Weight Under |  | 4327 | 4327 | 0.703 | 1224.410 | 653 | 0.0077
| GA | GA-SEC | 5201844510 | 0.028 | 48.209 | 9656 | 200.2946 | DDS |  | 1808 Sliver | A25 | 48.0 | 47.9 | NCT | 1.5 | 1.5 | 720 | 806 | 2135 | 24 | 39 | M3A28 | 1822704 | 0002407264 | 0.0015 | 0.1030 | 0.0140 | 0.0052 | 0.0070 | 0.0790 | 0.0820 | 0.0470 | 0.0103 | 0.0001 | 0.0110 | 0.0019 | 0.0020 | 0.0240 | 0.0030 | 0.0015 | 0.0060 | 0.0000 | 0.0020 | [5 empty] | 2026-08-05 | 2026-08-05 | Foreign | T | 9902 Hold Pending Outcome (Con | 303 Weight Under |  | 4380 | 4380 | 0.704 | 1224.520 | 651 | 0.0078
| GA | GA-SEC | 5201844330 | 0.028 | 48.217 | 9464 | 196.2793 | DDS |  | 1808 Sliver | A25 | 48.3 | 47.6 | NCT | 1.5 | 1.5 | 720 | 805 | 2106 | 24 | 39 | M3A28 | 3248474 | 0002388653 | 0.0019 | 0.0960 | 0.0130 | 0.0054 | 0.0100 | 0.0620 | 0.0640 | 0.0460 | 0.0085 | 0.0001 | 0.0110 | 0.0022 | 0.0030 | 0.0230 | 0.0080 | 0.0031 | 0.0080 | 0.0000 | 0.0010 | [5 empty] | 2026-08-04 | 2026-08-04 | Foreign | T | 9902 Hold Pending Outcome (Con | 303 Weight Under |  | 4293 | 4293 | 0.704 | 1224.700 | 642 | 0.0078
| GA | GA-SEC | 5201829970 | 0.028 | 48.227 | 12026 | 249.3624 | DDS |  | 1808 Sliver | A25 | 48.0 | 48.1 | NCT | 1.5 | 1.5 | 720 | 806 | 2660 | 24 | 41 | M3A28 | 1796070 | 0002360107 | 0.0016 | 0.1040 | 0.0090 | 0.0055 | 0.0130 | 0.0530 | 0.0530 | 0.0460 | 0.0100 | 0.0000 | 0.0090 | 0.0020 | 0.0010 | 0.0160 | 0.0010 | 0.0020 | 0.0070 | 0.0000 | 0.0010 | [5 empty] | 2026-07-01 | 2026-07-01 | Foreign | T | 303 Weight Under | 9902 Hold Pending Outcome (Con |  | 5455 | 5455 | 0.705 | 1224.970 | 811 | 0.0078
| GA | GA-SEC | 5201829910 | 0.028 | 48.228 | 21226 | 440.1178 | DDS |  | 1804 Lamination | A25 | 48.1 | 47.8 | NCT | 1.5 | 1.5 | 720 | 804 | 4698 | 24 | 51 | M3A28 | 3216299 | 0002325477 | 0.0018 | 0.0940 | 0.0130 | 0.0062 | 0.0060 | 0.0610 | 0.0630 | 0.0430 | 0.0089 | 0.0000 | 0.0090 | 0.0014 | 0.0020 | 0.0210 | 0.0020 | 0.0021 | 0.0060 | 0.0000 | 0.0010 | [5 empty] | 2026-06-30 | 2026-07-01 | Foreign | T | 9902 Hold Pending Outcome (Con |  |  | 9628 | 9628 | 0.706 | 1225.000 | 1432 | 0.0078
| GA | GA-SEC | 5201830270 | 0.028 | 48.228 | 9378 | 194.4514 | DDS |  | 1808 Sliver | A25 | 48.1 | 48.0 | NCT | 1.5 | 1.5 | 720 | 806 | 2073 | 24 | 38 | M3A28 | 3216329 | 0002325465 | 0.0020 | 0.0830 | 0.0110 | 0.0071 | 0.0050 | 0.0670 | 0.0690 | 0.0450 | 0.0101 | 0.0002 | 0.0110 | 0.0015 | 0.0020 | 0.0300 | 0.0020 | 0.0022 | 0.0090 | 0.0000 | 0.0020 | [5 empty] | 2026-07-01 | 2026-07-02 | Foreign | T | 303 Weight Under | 9902 Hold Pending Outcome (Con |  | 4254 | 4254 | 0.705 | 1225.000 | 632 | 0.0078
| GA | GA-SEC | 5201830010 | 0.028 | 48.228 | 9310 | 193.0414 | DDS |  | 1808 Sliver | A25 | 47.5 | 47.8 | NCT | 1.5 | 1.5 | 720 | 801 | 2043 | 24 | 38 | M3A28 | 2792798 | 0002360614 | 0.0020 | 0.1150 | 0.0110 | 0.0057 | 0.0140 | 0.0510 | 0.0560 | 0.0440 | 0.0087 | 0.0000 | 0.0100 | 0.0017 | 0.0010 | 0.0170 | 0.0020 | 0.0022 | 0.0060 | 0.0000 | 0.0010 | [5 empty] | 2026-07-01 | 2026-07-01 | Foreign | T | 9902 Hold Pending Outcome (Con | 303 Weight Under |  | 4223 | 4223 | 0.705 | 1225.000 | 623 | 0.0078
| GA | GA-SEC | 5201817720 | 0.028 | 48.244 | 15033 | 311.6035 | DDS |  | 1211 Stringer on Slitting | A25 | 47.8 | 48.1 | NCT | 1.5 | 1.5 | 720 | 809 | 3333 | 24 | 45 | M3A28 | 3216752 | 0002313363 | 0.0016 | 0.1160 | 0.0140 | 0.0067 | 0.0150 | 0.0620 | 0.0660 | 0.0440 | 0.0087 | 0.0001 | 0.0100 | 0.0016 | 0.0010 | 0.0190 | 0.0020 | 0.0028 | 0.0070 | 0.0000 | 0.0010 | [5 empty] | 2026-05-29 | 2026-06-30 | Foreign | T | 303 Weight Under | 1003 Mechanical Props - Wait F | 206 Width Under | 6819 | 6819 | 0.705 | 1225.390 | 1016 | 0.0078
| GA | GA-SEC | 5201842310 | 0.028 | 48.248 | 10487 | 217.3562 | DDS |  | 1808 Sliver | A25 | 47.8 | 47.9 | NCT | 1.5 | 1.5 | 720 | 803 | 2329 | 24 | 40 | M3A28 | 3255588 | 0002406525 | 0.0018 | 0.0980 | 0.0080 | 0.0054 | 0.0070 | 0.0650 | 0.0670 | 0.0460 | 0.0098 | 0.0001 | 0.0070 | 0.0022 | 0.0020 | 0.0180 | 0.0040 | 0.0030 | 0.0070 | 0.0010 | 0.0010 | [5 empty] | 2026-07-31 | 2026-08-01 | Foreign | T | 303 Weight Under | 9902 Hold Pending Outcome (Con |  | 4757 | 4757 | 0.702 | 1225.490 | 710 | 0.0078
| GA | GA-SEC | 5201829960 | 0.028 | 48.252 | 10033 | 207.9292 | DDS |  | 1808 Sliver | A25 | 48.3 | 47.7 | NCT | 1.5 | 1.5 | 720 | 804 | 2224 | 24 | 39 | M3A28 | 1777730 | 0002288503 | 0.0025 | 0.1070 | 0.0120 | 0.0055 | 0.0050 | 0.0540 | 0.0560 | 0.0440 | 0.0085 | 0.0001 | 0.0110 | 0.0021 | 0.0010 | 0.0190 | 0.0010 | 0.0023 | 0.0060 | 0.0000 | 0.0020 | [5 empty] | 2026-07-01 | 2026-07-01 | Foreign | T | 303 Weight Under | 203 Width Over | 9902 Hold Pending Outcome (Con | 4551 | 4551 | 0.705 | 1225.600 | 678 | 0.0078
| GA | GA-SEC | 5201845710 | 0.028 | 48.252 | 9374 | 194.2717 | DDS |  | 1804 Lamination | A25 | 47.8 | 48.1 | NCT | 1.5 | 1.5 | 720 | 804 | 2086 | 24 | 39 | M3A28 | 3248474 | 0002405800 | 0.0019 | 0.0960 | 0.0130 | 0.0054 | 0.0100 | 0.0620 | 0.0640 | 0.0460 | 0.0085 | 0.0001 | 0.0110 | 0.0022 | 0.0030 | 0.0230 | 0.0080 | 0.0031 | 0.0080 | 0.0000 | 0.0010 | [5 empty] | 2026-08-08 | 2026-08-09 | Foreign | T | 303 Weight Under | 9902 Hold Pending Outcome (Con |  | 4252 | 4252 | 0.705 | 1225.590 | 636 | 0.0077
| GA | GA-SEC | 5201845730 | 0.028 | 48.254 | 6422 | 133.0874 | DDS |  | 1808 Sliver | A25 | 47.8 | 48.1 | NCT | 1.5 | 1.5 | 720 | 804 | 1417 | 24 | 35 | M3A28 | 3248474 | 0002405800 | 0.0019 | 0.0960 | 0.0130 | 0.0054 | 0.0100 | 0.0620 | 0.0640 | 0.0460 | 0.0085 | 0.0001 | 0.0110 | 0.0022 | 0.0030 | 0.0230 | 0.0080 | 0.0031 | 0.0080 | 0.0000 | 0.0010 | [5 empty] | 2026-08-08 | 2026-08-09 | Foreign | T | 9902 Hold Pending Outcome (Con | 303 Weight Under |  | 2913 | 2913 | 0.705 | 1225.660 | 432 | 0.0078
| GA | GA-SEC | 5201818480 | 0.028 | 48.257 | 12943 | 268.2098 | DDS |  | 1211 Stringer on Slitting | A25 | 48.1 | 48.0 | NCT | 1.5 | 1.5 | 720 | 806 | 2867 | 24 | 43 | M3A28 | 3203644 | 0002286619 | 0.0020 | 0.0960 | 0.0120 | 0.0061 | 0.0100 | 0.0740 | 0.0780 | 0.0460 | 0.0092 | 0.0000 | 0.0080 | 0.0019 | 0.0010 | 0.0200 | 0.0020 | 0.0021 | 0.0050 | 0.0010 | 0.0000 | [5 empty] | 2026-06-01 | 2026-06-30 | Foreign | T | 9902 Hold Pending Outcome (Con | 303 Weight Under | 209 Width Application | 5871 | 5871 | 0.704 | 1225.730 | 874 | 0.0078
| GA | GA-SEC | 4302993590 | 0.028 | 48.351 | 28086 | 580.8773 | CS Type B |  | 1137 Warmer or Stringer Coil | A25 | 48.6 | 49.7 | NCT | 0.9 | 0.9 | 670 | 800 | 6105 | 24 | 56 | 36AA8 | A260871 | 7000009912 | 0.0656 | 0.4137 | 0.0096 | 0.0069 | 0.0136 |  | 0.0514 | 0.0202 | 0.0008 | 0.0002 | 0.0589 | 0.0023 | 0.0035 | 0.0293 | 0.0037 | 0.0070 | 0.0267 | 0.0003 | 0.0023 | [5 empty] | 2026-07-31 | 2026-08-01 | Domestic | G |  |  |  | 12740 | 12740 | 0.717 | 1228.110 | 1861 | 0.0078
| GA | GA-SEC | 4104365930 | 0.028 | 49.263 | 31107 | 631.4475 | DDS |  | 1804 Lamination | A25 | 48.0 | 48.1 | NCT | 1.5 | 1.5 | 720 | 805 | 6797 | 24 | 59 | M3A28 | 1822674 | 0002407288 | 0.0026 | 0.0950 | 0.0130 | 0.0068 | 0.0080 | 0.0660 | 0.0730 | 0.0440 | 0.0108 | 0.0002 | 0.0120 | 0.0025 | 0.0020 | 0.0170 | 0.0020 | 0.0021 | 0.0070 | 0.0000 | 0.0020 | [5 empty] | 2026-07-28 | 2026-08-04 | Foreign | T | 819 Pinch Mark | 828 Scratch | 203 Width Over | 14110 | 14110 | 0.701 | 1251.270 | 2072 | 0.0078
| GA | GA-SEC | 5201850950 | 0.028 | 49.268 | 13344 | 270.8452 | DDS |  | 1808 Sliver | A25 | 48.0 | 47.9 | NCT | 1.5 | 1.5 | 720 | 805 | 2916 | 24 | 43 | M3A28 | 3255559 | 0002406553 | 0.0016 | 0.1000 | 0.0120 | 0.0045 | 0.0090 | 0.0670 | 0.0690 | 0.0450 | 0.0104 | 0.0001 | 0.0090 | 0.0022 | 0.0020 | 0.0260 | 0.0030 | 0.0022 | 0.0080 | 0.0010 | 0.0010 | [5 empty] | 2026-08-20 | 2026-08-21 | Foreign | T | 9902 Hold Pending Outcome (Con | 303 Weight Under |  | 6053 | 6053 | 0.704 | 1251.410 | 889 | 0.0077
| GA | GA-SEC | 5302062950 | 0.028 | 49.288 | 21561 | 437.4493 | DDS |  | 1801 Edge Lamination or Cracks | A25 | 48.8 | 48.7 | NCT | 1.5 | 1.5 | 720 | 796 | 4727 | 24 | 50 | M3A28 | 3259988 | 0002415619 | 0.0026 | 0.0990 | 0.0110 | 0.0080 | 0.0130 | 0.0640 | 0.0720 | 0.0480 | 0.0108 | 0.0002 | 0.0130 | 0.0023 | 0.0020 | 0.0170 | 0.0040 | 0.0033 | 0.0080 | 0.0000 | 0.0020 | [5 empty] | 2026-07-22 | 2026-07-22 | Foreign | T |  |  |  | 9780 | 9780 | 0.700 | 1251.910 | 1441 | 0.0077
| GA | GA-SEC | 5201844460 | 0.028 | 49.289 | 26863 | 545.01 | DDS |  | 1808 Sliver | A25 | 48.2 | 47.9 | NCT | 1.5 | 1.5 | 720 | 819 | 5869 | 24 | 56 | M3A28 | 1822720 | 0002406886 | 0.0019 | 0.0950 | 0.0120 | 0.0054 | 0.0070 | 0.0630 | 0.0650 | 0.0440 | 0.0105 | 0.0001 | 0.0090 | 0.0021 | 0.0020 | 0.0230 | 0.0040 | 0.0019 | 0.0080 | 0.0010 | 0.0010 | [5 empty] | 2026-08-05 | 2026-08-05 | Foreign | T | 9902 Hold Pending Outcome (Con |  |  | 12185 | 12185 | 0.702 | 1251.930 | 1789 | 0.0077
| GA | GA-SEC | 4104365850 | 0.028 | 49.291 | 45525 | 923.5966 | DDS |  | 1804 Lamination | A25 | 47.9 | 48.0 | NCT | 1.5 | 1.5 | 720 | 801 | 9931 | 24 | 69 | M3A28 | 3259988 | 0002415620 | 0.0026 | 0.0990 | 0.0110 | 0.0080 | 0.0130 | 0.0640 | 0.0720 | 0.0480 | 0.0108 | 0.0002 | 0.0130 | 0.0023 | 0.0020 | 0.0170 | 0.0040 | 0.0033 | 0.0080 | 0.0000 | 0.0020 | [5 empty] | 2026-07-28 | 2026-08-04 | Foreign | T | 203 Width Over | 9902 Hold Pending Outcome (Con | 1808 Sliver | 20650 | 20650 | 0.701 | 1252.000 | 3027 | 0.0078
| GA | GA-SEC | 4104365830 | 0.028 | 49.306 | 22707 | 460.5322 | DDS |  | 1111 Line Speed Slow | A25 | 47.2 | 49.0 | NCT | 0.4 | 0.4 | 720 | 812 | 4921 | 24 | 51 | M3A28 | 3254198 | 0002399468 | 0.0021 | 0.0920 | 0.0110 | 0.0061 | 0.0080 | 0.0550 | 0.0560 | 0.0430 | 0.0092 | 0.0001 | 0.0070 | 0.0023 | 0.0020 | 0.0280 | 0.0030 | 0.0025 | 0.0070 | 0.0000 | 0.0010 |  | 24.2 |  | 44.4 | 46.5 | 2026-07-28 | 2026-07-30 | Foreign | T | 979 Coating Weight High | 102 Gauge Over | 1304 Oil Weight Low | 10300 | 10300 | 0.706 | 1252.370 | 1500 | 0.0078
| GA | GA-SEC | 5201844410 | 0.028 | 49.306 | 10154 | 205.9384 | DDS |  | 1808 Sliver | A25 | 48.1 | 48.0 | NCT | 1.5 | 1.5 | 720 | 805 | 2217 | 24 | 39 | M3A28 | 3255562 | 0002406542 | 0.0019 | 0.1000 | 0.0110 | 0.0052 | 0.0070 | 0.0590 | 0.0650 | 0.0450 | 0.0106 | 0.0001 | 0.0080 | 0.0023 | 0.0020 | 0.0340 | 0.0020 | 0.0021 | 0.0070 | 0.0000 | 0.0020 | [5 empty] | 2026-08-05 | 2026-08-05 | Foreign | T | 303 Weight Under | 9902 Hold Pending Outcome (Con |  | 4606 | 4606 | 0.704 | 1252.360 | 676 | 0.0077
| GA | GA-SEC | 5201844530 | 0.028 | 49.319 | 15522 | 314.7266 | DDS |  | 1804 Lamination | A25 | 48.0 | 47.9 | NCT | 1.5 | 1.5 | 720 | 806 | 3372 | 24 | 45 | M3A28 | 1822704 | 0002407264 | 0.0015 | 0.1030 | 0.0140 | 0.0052 | 0.0070 | 0.0790 | 0.0820 | 0.0470 | 0.0103 | 0.0001 | 0.0110 | 0.0019 | 0.0020 | 0.0240 | 0.0030 | 0.0015 | 0.0060 | 0.0000 | 0.0020 | [5 empty] | 2026-08-05 | 2026-08-05 | Foreign | T | 203 Width Over | 9902 Hold Pending Outcome (Con |  | 7041 | 7041 | 0.704 | 1252.710 | 1028 | 0.0078
| GA | GA-SEC | 4104365730 | 0.028 | 49.365 | 45767 | 927.1144 | DDS |  | 1808 Sliver | A25 | 48.3 | 47.6 | NCT | 1.5 | 1.5 | 720 | 804 | 9973 | 24 | 69 | M3A28 | 2819394 | 0002415923 | 0.0017 | 0.0950 | 0.0090 | 0.0080 | 0.0170 | 0.0530 | 0.0550 | 0.0460 | 0.0080 | 0.0001 | 0.0080 | 0.0019 | 0.0020 | 0.0140 | 0.0020 | 0.0031 | 0.0070 | 0.0000 | 0.0000 | [5 empty] | 2026-07-28 | 2026-08-04 | Foreign | T | 203 Width Over | 9902 Hold Pending Outcome (Con | 1808 Sliver | 20760 | 20760 | 0.700 | 1253.860 | 3040 | 0.0078
| GA | GA-SEC | 4104322010 | 0.028 | 49.37 | 46120 | 934.1705 | DDS |  | 9930 Inventory Reconciliation | A25 | 48.1 | 47.9 | NCT | 1.5 | 1.5 | 720 | 805 | 10036 | 24 | 69 | M3A28 | 3253809 | 0002399537 | 0.0022 | 0.1100 | 0.0100 | 0.0075 | 0.0140 | 0.0860 | 0.0850 | 0.0490 | 0.0090 | 0.0001 | 0.0110 | 0.0027 | 0.0020 | 0.0190 | 0.0020 | 0.0028 | 0.0080 | 0.0000 | 0.0020 | [5 empty] | 2026-06-13 | 2026-08-18 | Foreign | T | 828 Scratch | 1808 Sliver | 203 Width Over | 20920 | 20920 | 0.704 | 1254.010 | 3059 | 0.0077
| GA | GA-SEC | 5201844370 | 0.028 | 49.401 | 10320 | 208.9027 | DDS |  | 1808 Sliver | A25 | 47.7 | 48.2 | NCT | 1.5 | 1.5 | 720 | 805 | 2247 | 24 | 39 | M3A28 | 2820042 | 0002416579 | 0.0028 | 0.0920 | 0.0090 | 0.0084 | 0.0110 | 0.0550 | 0.0580 | 0.0490 | 0.0088 | 0.0001 | 0.0070 | 0.0019 | 0.0020 | 0.0120 | 0.0020 | 0.0028 | 0.0040 | 0.0000 | 0.0010 | [5 empty] | 2026-08-04 | 2026-08-05 | Foreign | T | 9902 Hold Pending Outcome (Con | 303 Weight Under |  | 4681 | 4681 | 0.704 | 1254.780 | 685 | 0.0077
| GA | GA-SEC | 5201844430 | 0.028 | 49.403 | 12498 | 252.9806 | DDS |  | 1808 Sliver | A25 | 48.3 | 47.8 | NCT | 1.5 | 1.5 | 720 | 806 | 2729 | 24 | 42 | M3A28 | 1822717 | 0002406897 | 0.0019 | 0.1070 | 0.0150 | 0.0057 | 0.0080 | 0.0650 | 0.0670 | 0.0450 | 0.0105 | 0.0001 | 0.0130 | 0.0020 | 0.0020 | 0.0250 | 0.0040 | 0.0014 | 0.0110 | 0.0010 | 0.0010 | [5 empty] | 2026-08-05 | 2026-08-05 | Foreign | T | 9902 Hold Pending Outcome (Con | 303 Weight Under |  | 5669 | 5669 | 0.703 | 1254.840 | 832 | 0.0077
| GA | GA-SEC | 4104365720 | 0.028 | 49.433 | 45922 | 928.9746 | DDS |  | 1808 Sliver | A25 | 48.1 | 47.5 | NCT | 1.5 | 1.5 | 720 | 803 | 9980 | 24 | 69 | M3A28 | 1823657 | 0002406986 | 0.0027 | 0.1020 | 0.0120 | 0.0080 | 0.0060 | 0.0630 | 0.0680 | 0.0470 | 0.0097 | 0.0000 | 0.0080 | 0.0023 | 0.0010 | 0.0160 | 0.0010 | 0.0025 | 0.0050 | 0.0000 | 0.0020 | [5 empty] | 2026-07-28 | 2026-08-04 | Foreign | T | 1808 Sliver | 9902 Hold Pending Outcome (Con | 824 Rolled In Foreign Material | 20830 | 20830 | 0.701 | 1255.600 | 3042 | 0.0078
| GA | GA-SEC | 4104257300 | 0.028 | 49.454 | 45304 | 916.0836 | DDS |  | 9930 Inventory Reconciliation | A25 | 47.7 | 48.2 | NCT | 1.5 | 1.5 | 720 | 810 | 9855 | 24 | 69 | M3A28 | 1763900 | 0002271704 | 0.0028 | 0.1400 | 0.0110 | 0.0059 | 0.0090 | 0.0530 | 0.0620 | 0.0410 | 0.0076 | 0.0002 | 0.0110 | 0.0018 | 0.0020 | 0.0160 | 0.0050 | 0.0028 | 0.0070 | 0.0000 | 0.0010 | [5 empty] | 2026-04-04 | 2026-07-13 | Foreign | T | 203 Width Over | 9902 Hold Pending Outcome (Con | 1808 Sliver | 20550 | 20550 | 0.702 | 1256.130 | 3004 | 0.0078
| GA | GA-SEC | 4104321970 | 0.028 | 49.461 | 45657 | 923.0909 | DDS |  | 9930 Inventory Reconciliation | A25 | 47.9 | 48.2 | NCT | 1.5 | 1.5 | 720 | 805 | 9911 | 24 | 69 | M3A28 | 3249200 | 0002388559 | 0.0030 | 0.0880 | 0.0090 | 0.0077 | 0.0080 | 0.0610 | 0.0630 | 0.0450 | 0.0087 | 0.0001 | 0.0080 | 0.0020 | 0.0020 | 0.0170 | 0.0010 | 0.0016 | 0.0070 | 0.0010 | 0.0020 | [5 empty] | 2026-06-13 | 2026-08-18 | Foreign | T | 9902 Hold Pending Outcome (Con | 1808 Sliver | 1808 Sliver | 20710 | 20710 | 0.704 | 1256.320 | 3021 | 0.0078
| GA | GA-SEC | 4302993520 | 0.028 | 49.724 | 28924 | 581.6909 | CS Type B |  | 1137 Warmer or Stringer Coil | A25 | 44.5 | 44.3 | NCT | 0.9 | 0.9 | 670 | 826 | 6246 | 24 | 57 | 36AA8 | A088534 | 0002396466 | 0.0686 | 0.4141 | 0.0164 | 0.0109 | 0.0325 | 0.0419 | 0.0419 | 0.0162 | 0.0000 | 0.0002 | 0.0341 | 0.0010 | 0.0020 | 0.0257 | 0.0014 | 0.0033 | 0.0090 | 0.0000 | 0.0012 | [5 empty] | 2026-07-31 | 2026-08-01 | Foreign | P |  |  |  | 13120 | 13120 | 0.702 | 1263.000 | 1904 | 0.0078
| GA | GA-SEC | 5302056710 | 0.028 | 50.276 | 21495 | 427.54 | Structural Steel 40 |  | 2302 Bright Edges | A25 | 46.7 | 46.5 | NCT | 1.2 | 1.2 | 650 | 824 | 4612 | 24 | 50 | 47RB6 | 2611032 | 0002394106 | 0.0810 | 1.2291 | 0.0139 | 0.0024 | 0.1411 | 0.0404 | 0.0411 | 0.0021 | 0.0022 | 0.0001 | 0.0066 | 0.0005 | 0.0033 | 0.0122 | 0.0080 | 0.0026 | 0.0048 | 0.0008 | 0.0023 | [5 empty] | 2026-07-02 | 2026-07-06 | Foreign | L | 2302 Bright Edges |  |  | 9750 | 9750 | 0.701 | 1277.000 | 1406 | 0.0077
| GA | GA-SEC | 5302070120 | 0.028 | 50.396 | 11420 | 226.6053 | Structural Steel 40 |  | 2202 Elongation Low Temper | A25 | 50.4 | 51.6 | NCT | 1.5 | 1.5 | 650 | 779 | 2437 | 24 | 40 | 47RB6 | 2641210 | 0002409293 | 0.1040 | 1.1694 | 0.0105 | 0.0012 | 0.1156 | 0.0367 | 0.0382 | 0.0018 | 0.0005 | 0.0001 | 0.0061 | 0.0005 | 0.0031 | 0.0166 | 0.0025 | 0.0055 | 0.0030 | 0.0008 | 0.0019 | [5 empty] | 2026-08-09 | 2026-08-10 | Foreign | L | 303 Weight Under |  |  | 5180 | 5180 | 0.701 | 1280.050 | 743 | 0.0078
| GA | GA-SEC | 5201817490 | 0.028 | 51.854 | 41576 | 801.7896 | BH |  | 9930 Inventory Reconciliation | A25 | 43.1 | 43.1 | NCT | 1.2 | 1.2 | 720 | 815 | 8533 | 24 | 66 | M3A84 | 566463 | 0002231062 | 0.0012 | 0.5018 | 0.0214 | 0.0061 | 0.0104 | 0.0000 | 0.0544 | 0.0055 | 0.0072 | 0.0009 | 0.0153 | 0.0026 | 0.0000 | 0.0219 | 0.0289 | 0.0039 | 0.0053 | 0.0006 | 0.0002 | [5 empty] | 2026-05-29 | 2026-07-28 | Domestic | 4 | 819 Pinch Mark | 819 Pinch Mark | 827 Rub Line | 18859 | 18859 | 0.707 | 1317.080 | 2601 | 0.0078
| GA | GA-SEC | 4104281340 | 0.028 | 54.054 | 45789 | 847.0973 | BH |  | 9930 Inventory Reconciliation | A25 | 43.5 | 43.4 | NCT | 1.2 | 1.2 | 720 | 813 | 9110 | 24 | 66 | M3A84 | 567648 | 0002278446 | 0.0012 | 0.5006 | 0.0226 | 0.0065 | 0.0097 | 0.0000 | 0.0536 | 0.0059 | 0.0064 | 0.0007 | 0.0169 | 0.0018 | 0.0000 | 0.0162 | 0.0297 | 0.0032 | 0.0059 | 0.0005 | 0.0002 | [5 empty] | 2026-05-02 | 2026-07-22 | Domestic | 4 | 9940 Mill Marks | 9936 Remarks | 9940 Mill Marks | 20770 | 20770 | 0.704 | 1372.980 | 2777 | 0.0077
| GA | GA-SEC | 5201841770 | 0.028 | 57.743 | 11528 | 199.6432 | DDS |  | 1804 Lamination | A25 | 43.1 | 42.9 | NCT | 1.2 | 1.2 | 720 | 829 | 2139 | 24 | 39 | M3A28 | 1823514 | 0002406972 | 0.0021 | 0.0900 | 0.0100 | 0.0060 | 0.0090 | 0.0680 | 0.0710 | 0.0430 | 0.0094 | 0.0001 | 0.0070 | 0.0022 | 0.0020 | 0.0160 | 0.0020 | 0.0020 | 0.0060 | 0.0010 | 0.0000 | [5 empty] | 2026-07-29 | 2026-07-30 | Foreign | T | 206 Width Under |  |  | 5229 | 5229 | 0.701 | 1466.680 | 652 | 0.0078
| GA | GA-SEC | 4104365180 | 0.028 | 57.75 | 22024 | 381.368 | DDS |  | 1808 Sliver | A25 | 43.5 | 43.0 | NCT | 1.2 | 1.2 | 720 | 833 | 4114 | 24 | 48 | M3A28 | 1821604 | 0002400845 | 0.0025 | 0.1020 | 0.0130 | 0.0080 | 0.0100 | 0.0710 | 0.0790 | 0.0430 | 0.0094 | 0.0001 | 0.0080 | 0.0028 | 0.0010 | 0.0150 | 0.0010 | 0.0020 | 0.0050 | 0.0000 | 0.0020 | [5 empty] | 2026-07-28 | 2026-07-28 | Foreign | T | 828 Scratch | 1808 Sliver |  | 9990 | 9990 | 0.699 | 1466.840 | 1254 | 0.0078
| GA | GA-SEC | 4104365360 | 0.028 | 57.75 | 21825 | 377.9221 | DDS |  | 809 Dirt and Smut | A25 | 42.8 | 43.1 | NCT | 1.2 | 1.2 | 720 | 830 | 4078 | 24 | 48 | M3A28 | 1821604 | 0002400841 | 0.0025 | 0.1020 | 0.0130 | 0.0080 | 0.0100 | 0.0710 | 0.0790 | 0.0430 | 0.0094 | 0.0001 | 0.0080 | 0.0028 | 0.0010 | 0.0150 | 0.0010 | 0.0020 | 0.0050 | 0.0000 | 0.0020 |  | 24.5 |  | 45.3 | 47.6 | 2026-07-28 | 2026-07-28 | Foreign | T | 809 Dirt and Smut | 1808 Sliver | 829 Scratch Coated Over | 9900 | 9900 | 0.699 | 1466.850 | 1243 | 0.0078
| GA | GA-SEC | 5201828700 | 0.028 | 57.755 | 12149 | 210.3541 | DDS |  | 9930 Inventory Reconciliation | A25 | 43.4 | 42.8 | NCT | 1.2 | 1.2 | 720 | 827 | 2244 | 24 | 39 | M3A28 | 1815889 | 0002389508 | 0.0028 | 0.1070 | 0.0110 | 0.0056 | 0.0100 | 0.0660 | 0.0700 | 0.0460 | 0.0112 | 0.0001 | 0.0120 | 0.0020 | 0.0030 | 0.0240 | 0.0020 | 0.0037 | 0.0090 | 0.0010 | 0.0020 | [5 empty] | 2026-06-27 | 2026-06-29 | Foreign | T | 303 Weight Under | 303 Weight Under |  | 5511 | 5511 | 0.705 | 1466.970 | 684 | 0.0078
| GA | GA-SEC | 5201841180 | 0.028 | 57.766 | 13719 | 237.4926 | DDS |  | 1808 Sliver | 30A30A | 38.3 | 37.8 | NCT | 1.5 | 1.5 | 720 | 830 | 2194 | 24 | 39 | M3A28 | 1823699 | 0002407721 | 0.0021 | 0.0860 | 0.0080 | 0.0055 | 0.0080 | 0.0680 | 0.0700 | 0.0460 | 0.0091 | 0.0000 | 0.0070 | 0.0022 | 0.0010 | 0.0180 | 0.0010 | 0.0027 | 0.0050 | 0.0000 | 0.0020 | [5 empty] | 2026-07-28 | 2026-07-28 | Foreign | T | 303 Weight Under |  |  | 6223 | 6223 | 0.700 | 1467.250 | 669 | 0.0091
| GA | GA-SEC | 4104280700 | 0.028 | 57.8 | 22729 | 393.2353 | DDS |  | 9930 Inventory Reconciliation | A25 | 43.0 | 43.3 | NCT | 1.2 | 1.2 | 720 | 830 | 4245 | 24 | 48 | M3A28 | 2784672 | 0002330455 | 0.0020 | 0.0920 | 0.0120 | 0.0079 | 0.0150 | 0.0700 | 0.0710 | 0.0440 | 0.0092 | 0.0001 | 0.0110 | 0.0021 | 0.0010 | 0.0190 | 0.0010 | 0.0022 | 0.0050 | 0.0000 | 0.0020 | [5 empty] | 2026-05-01 | 2026-07-22 | Foreign | T | 1701 Blister | 1808 Sliver | 809 Dirt and Smut | 10310 | 10310 | 0.701 | 1468.110 | 1294 | 0.0077
| GA | GA-SEC | 4104280690 | 0.028 | 57.8 | 22046 | 381.4187 | DDS |  | 9930 Inventory Reconciliation | A25 | 42.9 | 43.3 | NCT | 1.2 | 1.2 | 720 | 832 | 4114 | 24 | 48 | M3A28 | 2784672 | 0002330455 | 0.0020 | 0.0920 | 0.0120 | 0.0079 | 0.0150 | 0.0700 | 0.0710 | 0.0440 | 0.0092 | 0.0001 | 0.0110 | 0.0021 | 0.0010 | 0.0190 | 0.0010 | 0.0022 | 0.0050 | 0.0000 | 0.0020 |  | 23.1 |  | 44.2 | 47.7 | 2026-05-01 | 2026-07-23 | Foreign | T | 1808 Sliver | 1808 Sliver | 1804 Lamination | 10000 | 10000 | 0.700 | 1468.130 | 1254 | 0.0078
| GA | GA-SEC | 4104280710 | 0.028 | 57.801 | 22222 | 384.457 | DDS |  | 9930 Inventory Reconciliation | A25 | 43.1 | 42.8 | NCT | 1.2 | 1.2 | 720 | 828 | 4150 | 24 | 48 | M3A28 | 2787682 | 0002351785 | 0.0022 | 0.0780 | 0.0070 | 0.0061 | 0.0120 | 0.0650 | 0.0660 | 0.0470 | 0.0092 | 0.0001 | 0.0090 | 0.0019 | 0.0020 | 0.0130 | 0.0010 | 0.0017 | 0.0050 | 0.0000 | 0.0010 |  | 23.4 |  | 44.1 | 48.2 | 2026-05-01 | 2026-07-23 | Foreign | T | 1808 Sliver | 1804 Lamination |  | 10080 | 10080 | 0.700 | 1468.150 | 1265 | 0.0078
| GA | GA-SEC | 4303006590 | 0.028 | 59.527 | 20723 | 348.1277 | Structural Steel 40 |  | 986 Jet Lines | A25 | 47.9 | 47.9 | NCT | 1.2 | 1.2 | 650 | 835 | 3740 | 24 | 46 | 47RB6 | 2631536 | 0002418166 | 0.0960 | 1.2156 | 0.0141 | 0.0032 | 0.1442 | 0.0420 | 0.0468 | 0.0021 | 0.0012 | 0.0002 | 0.0064 | 0.0005 | 0.0031 | 0.0127 | 0.0024 | 0.0032 | 0.0027 | 0.0008 | 0.0017 | [5 empty] | 2026-08-16 | 2026-08-17 | Foreign | L | 979 Coating Weight High | 986 Jet Lines |  | 9400 | 9400 | 0.702 | 1511.990 | 1140 | 0.0078
| GA | GA-SEC | 4104361390 | 0.028 | 63.544 | 37059 | 583.2022 | DDS |  | 1804 Lamination | A25 | 48.2 | 47.9 | P | 1.7 | 1.7 | 720 | 806 | 6282 | 24 | 56 | M3A28 | 1822733 | 0002406940 | 0.0028 | 0.0860 | 0.0090 | 0.0051 | 0.0050 | 0.0620 | 0.0650 | 0.0450 | 0.0101 | 0.0001 | 0.0130 | 0.0027 | 0.0020 | 0.0170 | 0.0030 | 0.0040 | 0.0100 | 0.0000 | 0.0020 | [5 empty] | 2026-07-23 | 2026-07-24 | Foreign | T | 828 Scratch | 1808 Sliver | 1804 Lamination | 16810 | 16810 | 0.701 | 1614.010 | 1915 | 0.0078
| GA | GA-SEC | 5201831530 | 0.028 | 63.563 | 12537 | 197.2374 | DDS |  | 1804 Lamination | A25 | 47.6 | 48.3 | P | 1.7 | 1.7 | 720 | 803 | 2125 | 24 | 38 | M3A28 | 3218848 | 0002326128 | 0.0017 | 0.0880 | 0.0120 | 0.0100 | 0.0130 | 0.0530 | 0.0580 | 0.0450 | 0.0085 | 0.0001 | 0.0100 | 0.0014 | 0.0010 | 0.0180 | 0.0010 | 0.0025 | 0.0050 | 0.0000 | 0.0020 | [5 empty] | 2026-07-04 | 2026-07-04 | Foreign | T | 303 Weight Under |  |  | 5687 | 5687 | 0.703 | 1614.490 | 648 | 0.0077
| GA | GA-SEC | 5201839690 | 0.028 | 63.575 | 13973 | 219.7877 | DDS |  | 1808 Sliver | A25 | 48.2 | 47.8 | P | 1.7 | 1.7 | 720 | 806 | 2349 | 24 | 40 | M3A28 | 3255562 | 0002406530 | 0.0019 | 0.1000 | 0.0110 | 0.0052 | 0.0070 | 0.0590 | 0.0650 | 0.0450 | 0.0106 | 0.0001 | 0.0080 | 0.0023 | 0.0020 | 0.0340 | 0.0020 | 0.0021 | 0.0070 | 0.0000 | 0.0020 | [5 empty] | 2026-07-25 | 2026-07-25 | Foreign | T | 1808 Sliver | 303 Weight Under |  | 6338 | 6338 | 0.703 | 1614.800 | 716 | 0.0078
| GA | GA-SEC | 5201843590 | 0.028 | 63.63 | 12361 | 194.2637 | DDS |  | 1808 Sliver | A25 | 47.9 | 48.0 | P | 1.7 | 1.7 | 720 | 803 | 2083 | 24 | 39 | M3A28 | 1822733 | 0002406940 | 0.0028 | 0.0860 | 0.0090 | 0.0051 | 0.0050 | 0.0620 | 0.0650 | 0.0450 | 0.0101 | 0.0001 | 0.0130 | 0.0027 | 0.0020 | 0.0170 | 0.0030 | 0.0040 | 0.0100 | 0.0000 | 0.0020 | [5 empty] | 2026-08-03 | 2026-08-03 | Foreign | T | 303 Weight Under |  |  | 5607 | 5607 | 0.704 | 1616.200 | 635 | 0.0078
| GA | GA-SEC | 5201851340 | 0.028 | 63.641 | 13441 | 211.2003 | DDS |  | 1808 Sliver | A25 | 47.9 | 48.2 | P | 1.7 | 1.7 | 720 | 805 | 2253 | 24 | 40 | M3A28 | 1822720 | 0002406881 | 0.0019 | 0.0950 | 0.0120 | 0.0054 | 0.0070 | 0.0630 | 0.0650 | 0.0440 | 0.0105 | 0.0001 | 0.0090 | 0.0021 | 0.0020 | 0.0230 | 0.0040 | 0.0019 | 0.0080 | 0.0010 | 0.0010 | [5 empty] | 2026-08-21 | 2026-08-21 | Foreign | T |  |  |  | 6097 | 6097 | 0.704 | 1616.470 | 687 | 0.0078
| GA | GA-SEC | 5201840250 | 0.028 | 63.672 | 12804 | 201.0931 | DDS |  | 1808 Sliver | A25 | 48.1 | 48.0 | P | 1.7 | 1.7 | 720 | 805 | 2142 | 24 | 39 | M3A28 | 1822720 | 0002406882 | 0.0019 | 0.0950 | 0.0120 | 0.0054 | 0.0070 | 0.0630 | 0.0650 | 0.0440 | 0.0105 | 0.0001 | 0.0090 | 0.0021 | 0.0020 | 0.0230 | 0.0040 | 0.0019 | 0.0080 | 0.0010 | 0.0010 | [5 empty] | 2026-07-26 | 2026-07-26 | Foreign | T | 303 Weight Under | 1808 Sliver |  | 5808 | 5808 | 0.704 | 1617.260 | 653 | 0.0078
| GA | GA-SEC | 4104255180 | 0.028 | 63.699 | 37787 | 593.2118 | DDS |  | 9930 Inventory Reconciliation | A25 | 47.9 | 48.0 | P | 1.7 | 1.7 | 720 | 804 | 6400 | 24 | 57 | M3A29 | 430248 | 0002095040 | 0.0023 | 0.0930 | 0.0100 | 0.0059 | 0.0040 | 0.0000 | 0.0660 | 0.0370 | 0.0090 | 0.0001 | 0.0080 | 0.0020 | 0.0000 | 0.0180 | 0.0020 | 0.0027 | 0.0070 | 0.0010 | 0.0010 | [5 empty] | 2026-04-02 | 2026-07-13 | Domestic | 3 | 1808 Sliver | 1808 Sliver | 1804 Lamination | 17140 | 17140 | 0.700 | 1617.960 | 1951 | 0.0078
| GA | GA-SEC | 5201841130 | 0.028 | 63.725 | 13283 | 208.4425 | DDS |  | 1808 Sliver | A25 | 47.7 | 48.3 | P | 1.7 | 1.7 | 720 | 804 | 2224 | 24 | 39 | M3A28 | 1822733 | 0002406936 | 0.0028 | 0.0860 | 0.0090 | 0.0051 | 0.0050 | 0.0620 | 0.0650 | 0.0450 | 0.0101 | 0.0001 | 0.0130 | 0.0027 | 0.0020 | 0.0170 | 0.0030 | 0.0040 | 0.0100 | 0.0000 | 0.0020 | [5 empty] | 2026-07-28 | 2026-07-28 | Foreign | T | 303 Weight Under |  |  | 6025 | 6025 | 0.704 | 1618.610 | 678 | 0.0078
| GA | GA-SEC | 5201841760 | 0.028 | 63.744 | 18931 | 296.9848 | DDS |  | 1804 Lamination | A25 | 48.2 | 48.2 | P | 1.7 | 1.7 | 720 | 805 | 3195 | 24 | 44 | M3A28 | 1822746 | 0002406927 | 0.0023 | 0.0980 | 0.0100 | 0.0049 | 0.0050 | 0.0700 | 0.0730 | 0.0450 | 0.0103 | 0.0000 | 0.0100 | 0.0023 | 0.0020 | 0.0200 | 0.0020 | 0.0019 | 0.0070 | 0.0000 | 0.0020 | [5 empty] | 2026-07-29 | 2026-07-30 | Foreign | T |  |  |  | 8587 | 8587 | 0.700 | 1619.100 | 974 | 0.0078
| GA | GA-SEC | 5201843400 | 0.028 | 63.767 | 12354 | 193.7366 | DDS |  | 1808 Sliver | A25 | 47.9 | 47.8 | P | 1.7 | 1.7 | 720 | 803 | 2070 | 24 | 38 | M3A28 | 1822720 | 0002406878 | 0.0019 | 0.0950 | 0.0120 | 0.0054 | 0.0070 | 0.0630 | 0.0650 | 0.0440 | 0.0105 | 0.0001 | 0.0090 | 0.0021 | 0.0020 | 0.0230 | 0.0040 | 0.0019 | 0.0080 | 0.0010 | 0.0010 | [5 empty] | 2026-08-02 | 2026-08-03 | Foreign | T | 303 Weight Under |  |  | 5604 | 5604 | 0.703 | 1619.670 | 631 | 0.0078
| GA | GA-SEC | 5201839660 | 0.028 | 63.773 | 15666 | 245.6525 | DDS |  | 1808 Sliver | A25 | 48.0 | 48.0 | P | 1.7 | 1.7 | 720 | 805 | 2634 | 24 | 41 | M3A28 | 3257775 | 0002406404 | 0.0018 | 0.1390 | 0.0140 | 0.0064 | 0.0060 | 0.0700 | 0.0720 | 0.0450 | 0.0097 | 0.0001 | 0.0100 | 0.0018 | 0.0030 | 0.0230 | 0.0040 | 0.0020 | 0.0080 | 0.0000 | 0.0010 | [5 empty] | 2026-07-25 | 2026-07-25 | Foreign | T | 1808 Sliver | 303 Weight Under |  | 7106 | 7106 | 0.704 | 1619.830 | 803 | 0.0078
| GA | GA-SEC | 5201841220 | 0.028 | 63.803 | 13228 | 207.3257 | DDS |  | 1804 Lamination | A25 | 48.0 | 48.1 | P | 1.7 | 1.7 | 720 | 806 | 2224 | 24 | 39 | M3A28 | 3257775 | 0002406403 | 0.0018 | 0.1390 | 0.0140 | 0.0064 | 0.0060 | 0.0700 | 0.0720 | 0.0450 | 0.0097 | 0.0001 | 0.0100 | 0.0018 | 0.0030 | 0.0230 | 0.0040 | 0.0020 | 0.0080 | 0.0000 | 0.0010 | [5 empty] | 2026-07-28 | 2026-07-28 | Foreign | T | 303 Weight Under |  |  | 6000 | 6000 | 0.703 | 1620.600 | 678 | 0.0078
| GA | GA-SEC | 5201845290 | 0.028 | 63.826 | 8607 | 134.851 | DDS |  | 1808 Sliver | A25 | 48.3 | 47.5 | P | 1.7 | 1.7 | 720 | 804 | 1433 | 24 | 35 | M3A28 | 3254273 | 0002399454 | 0.0026 | 0.1080 | 0.0120 | 0.0094 | 0.0080 | 0.0680 | 0.0750 | 0.0490 | 0.0053 | 0.0001 | 0.0100 | 0.0026 | 0.0010 | 0.0230 | 0.0010 | 0.0023 | 0.0060 | 0.0000 | 0.0020 | [5 empty] | 2026-08-07 | 2026-08-07 | Foreign | T | 303 Weight Under |  |  | 3904 | 3904 | 0.705 | 1621.170 | 437 | 0.0078
| GA | GA-SEC | 5201843380 | 0.028 | 63.841 | 13122 | 205.5419 | DDS |  | 1808 Sliver | A25 | 47.9 | 47.8 | P | 1.7 | 1.7 | 720 | 803 | 2198 | 24 | 39 | M3A28 | 1822720 | 0002406878 | 0.0019 | 0.0950 | 0.0120 | 0.0054 | 0.0070 | 0.0630 | 0.0650 | 0.0440 | 0.0105 | 0.0001 | 0.0090 | 0.0021 | 0.0020 | 0.0230 | 0.0040 | 0.0019 | 0.0080 | 0.0010 | 0.0010 | [5 empty] | 2026-08-02 | 2026-08-03 | Foreign | T | 303 Weight Under | 104 Gauge Under |  | 5952 | 5952 | 0.703 | 1621.570 | 670 | 0.0078
| GA | GA-SEC | 5201843510 | 0.028 | 63.877 | 13007 | 203.6257 | DDS |  | 1808 Sliver | A25 | 47.9 | 47.9 | P | 1.7 | 1.7 | 720 | 803 | 2178 | 24 | 39 | M3A28 | 1783890 | 0002326285 | 0.0030 | 0.1000 | 0.0100 | 0.0045 | 0.0110 | 0.0630 | 0.0650 | 0.0380 | 0.0083 | 0.0000 | 0.0130 | 0.0015 | 0.0020 | 0.0140 | 0.0010 | 0.0020 | 0.0080 | 0.0000 | 0.0010 | [5 empty] | 2026-08-03 | 2026-08-03 | Foreign | T | 303 Weight Under |  |  | 5900 | 5900 | 0.705 | 1622.480 | 664 | 0.0078
| GA | GA-SEC | 5201844140 | 0.028 | 64.007 | 13278 | 207.4461 | DDS |  | 1808 Sliver | A25 | 48.4 | 47.7 | P | 1.7 | 1.7 | 720 | 803 | 2234 | 24 | 39 | M3A28 | 3259858 | 0002414961 | 0.0017 | 0.0940 | 0.0120 | 0.0070 | 0.0120 | 0.0620 | 0.0640 | 0.0410 | 0.0090 | 0.0001 | 0.0110 | 0.0017 | 0.0020 | 0.0240 | 0.0030 | 0.0028 | 0.0070 | 0.0000 | 0.0020 | [5 empty] | 2026-08-04 | 2026-08-04 | Foreign | T | 303 Weight Under |  |  | 6023 | 6023 | 0.700 | 1625.790 | 681 | 0.0078
| GA | GA-SEC | 5201843920 | 0.028 | 67.252 | 13913 | 206.8786 | DDS |  | 1808 Sliver | A25 | 38.1 | 38.2 | NCT | 1.5 | 1.5 | 720 | 834 | 2230 | 24 | 39 | M3A28 | 3241455 | 0002370227 | 0.0016 | 0.0950 | 0.0110 | 0.0056 | 0.0050 | 0.0590 | 0.0640 | 0.0420 | 0.0079 | 0.0001 | 0.0080 | 0.0020 | 0.0020 | 0.0220 | 0.0020 | 0.0020 | 0.0070 | 0.0000 | 0.0020 | [5 empty] | 2026-08-03 | 2026-08-04 | Foreign | T | 303 Weight Under |  |  | 6311 | 6311 | 0.700 | 1708.210 | 680 | 0.0078
| GA | GA-SEC | 5201840040 | 0.028 | 67.254 | 13430 | 199.6907 | DDS |  | 1808 Sliver | 30A30A | 37.9 | 37.9 | NCT | 1.5 | 1.5 | 720 | 834 | 2152 | 24 | 39 | M3A28 | 3241455 | 0002370227 | 0.0016 | 0.0950 | 0.0110 | 0.0056 | 0.0050 | 0.0590 | 0.0640 | 0.0420 | 0.0079 | 0.0001 | 0.0080 | 0.0020 | 0.0020 | 0.0220 | 0.0020 | 0.0020 | 0.0070 | 0.0000 | 0.0020 | [5 empty] | 2026-07-26 | 2026-07-26 | Foreign | T | 303 Weight Under |  |  | 6092 | 6092 | 0.699 | 1708.260 | 656 | 0.0078
| GA | GA-SEC | 5201843320 | 0.028 | 67.256 | 13391 | 199.1049 | DDS |  | 1804 Lamination | 30A30A | 38.2 | 37.9 | NCT | 1.5 | 1.5 | 720 | 831 | 2135 | 24 | 39 | M3A28 | 2777148 | 0002315163 | 0.0023 | 0.1030 | 0.0090 | 0.0072 | 0.0140 | 0.0680 | 0.0730 | 0.0450 | 0.0090 | 0.0001 | 0.0160 | 0.0014 | 0.0010 | 0.0180 | 0.0020 | 0.0027 | 0.0090 | 0.0000 | 0.0010 | [5 empty] | 2026-08-02 | 2026-08-03 | Foreign | T | 303 Weight Under |  |  | 6074 | 6074 | 0.701 | 1708.310 | 651 | 0.0078
| GA | GA-SEC | 5201825920 | 0.028 | 67.269 | 13466 | 200.1814 | DDS |  | 9930 Inventory Reconciliation | 30A30A | 38.4 | 37.8 | NCT | 1.5 | 1.5 | 720 | 834 | 2198 | 24 | 39 | M3A28 | 3218819 | 0002326120 | 0.0027 | 0.0920 | 0.0110 | 0.0065 | 0.0130 | 0.0460 | 0.0490 | 0.0410 | 0.0091 | 0.0000 | 0.0090 | 0.0013 | 0.0020 | 0.0140 | 0.0020 | 0.0021 | 0.0060 | 0.0000 | 0.0010 | [5 empty] | 2026-06-19 | 2026-06-29 | Foreign | T | 303 Weight Under | 303 Weight Under |  | 6108 | 6108 | 0.700 | 1708.620 | 670 | 0.0076
| GA | GA-SEC | 5201806090 | 0.028 | 67.32 | 34987 | 519.7118 | DDS |  | 9930 Inventory Reconciliation | A25 | 42.3 | 42.1 | NCT | 1.5 | 1.5 | 720 | 832 | 5610 | 24 | 55 | M3A29 | 449099 | 0002110926 | 0.0025 | 0.1070 | 0.0090 | 0.0041 | 0.0050 | 0.0000 | 0.0530 | 0.0390 | 0.0080 | 0.0001 | 0.0060 | 0.0010 | 0.0000 | 0.0120 | 0.0010 | 0.0026 | 0.0050 | 0.0010 | 0.0010 |  | 21.7 |  | 43.7 | 48.0 | 2026-04-27 | 2026-07-22 | Domestic | 3 | 1201 Chipped Blade | 1201 Chipped Blade | 1208 Knife Marks | 15870 | 15870 | 0.700 | 1709.920 | 1710 | 0.0078
| GA | GA-SEC | 5201852190 | 0.028 | 67.322 | 9533 | 141.603 | DDS |  | 1808 Sliver | A25 | 38.1 | 38.0 | NCT | 1.5 | 1.5 | 720 | 833 | 1512 | 24 | 35 | M3A28 | 3257704 | 0002406509 | 0.0020 | 0.1070 | 0.0110 | 0.0070 | 0.0070 | 0.0720 | 0.0770 | 0.0460 | 0.0102 | 0.0001 | 0.0090 | 0.0020 | 0.0020 | 0.0140 | 0.0020 | 0.0036 | 0.0060 | 0.0000 | 0.0020 | [5 empty] | 2026-08-23 | 2026-08-23 | Foreign | T |  |  |  | 4324 | 4324 | 0.700 | 1709.990 | 461 | 0.0078
| GA | GA-SEC | 5201806400 | 0.028 | 67.324 | 25560 | 379.6566 | DDS |  | 9930 Inventory Reconciliation | A25 | 41.9 | 41.9 | NCT | 1.5 | 1.5 | 720 | 834 | 4081 | 24 | 48 | M3A29 | 449402 | 0002119330 | 0.0021 | 0.1050 | 0.0080 | 0.0047 | 0.0030 | 0.0000 | 0.0640 | 0.0390 | 0.0110 | 0.0001 | 0.0100 | 0.0030 | 0.0000 | 0.0200 | 0.0020 | 0.0029 | 0.0070 | 0.0020 | 0.0020 | [5 empty] | 2026-04-28 | 2026-07-23 | Domestic | 3 | 1211 Stringer on Slitting | 9936 Remarks | 9962 SPM CROP | 11594 | 11594 | 0.699 | 1710.040 | 1244 | 0.0078
| GA | GA-SEC | 5201852210 | 0.028 | 67.326 | 14222 | 211.2408 | DDS |  | 1808 Sliver | A25 | 38.1 | 38.0 | NCT | 1.5 | 1.5 | 720 | 833 | 2260 | 24 | 40 | M3A28 | 3257704 | 0002406509 | 0.0020 | 0.1070 | 0.0110 | 0.0070 | 0.0070 | 0.0720 | 0.0770 | 0.0460 | 0.0102 | 0.0001 | 0.0090 | 0.0020 | 0.0020 | 0.0140 | 0.0020 | 0.0036 | 0.0060 | 0.0000 | 0.0020 | [5 empty] | 2026-08-23 | 2026-08-23 | Foreign | T |  |  |  | 6451 | 6451 | 0.700 | 1710.090 | 689 | 0.0078
| GA | GA-SEC | 5201852230 | 0.028 | 67.326 | 13843 | 205.6115 | DDS |  | 1808 Sliver | 30A30A | 37.9 | 38.0 | NCT | 1.5 | 1.5 | 720 | 832 | 2201 | 24 | 39 | M3A28 | 3257704 | 0002406509 | 0.0020 | 0.1070 | 0.0110 | 0.0070 | 0.0070 | 0.0720 | 0.0770 | 0.0460 | 0.0102 | 0.0001 | 0.0090 | 0.0020 | 0.0020 | 0.0140 | 0.0020 | 0.0036 | 0.0060 | 0.0000 | 0.0020 | [5 empty] | 2026-08-23 | 2026-08-23 | Foreign | T |  |  |  | 6279 | 6279 | 0.699 | 1710.080 | 671 | 0.0078
| GA | GA-SEC | 5201852100 | 0.028 | 67.772 | 19209 | 283.4356 | DDS |  | 605 Edge Up | A25 | 43.2 | 43.1 | P | 1.2 | 1.2 | 720 | 846 | 3018 | 24 | 43 | M3A28 | 3254909 | 0002405822 | 0.0019 | 0.1010 | 0.0100 | 0.0044 | 0.0150 | 0.0500 | 0.0660 | 0.0460 | 0.0106 | 0.0000 | 0.0060 | 0.0015 | 0.0020 | 0.0190 | 0.0020 | 0.0019 | 0.0050 | 0.0010 | 0.0010 | [5 empty] | 2026-08-23 | 2026-08-23 | Foreign | T | 206 Width Under | 403 Wavy Edge |  | 8713 | 8713 | 0.703 | 1721.420 | 920 | 0.0078
| GA | GA-SEC | 5201849710 | 0.028 | 67.782 | 22357 | 329.8368 | DDS |  | 1808 Sliver | A25 | 43.4 | 43.0 | P | 1.2 | 1.2 | 720 | 844 | 3510 | 24 | 46 | M3A28 | 1777857 | 0002300318 | 0.0025 | 0.1000 | 0.0130 | 0.0081 | 0.0130 | 0.0530 | 0.0610 | 0.0390 | 0.0095 | 0.0001 | 0.0080 | 0.0021 | 0.0010 | 0.0170 | 0.0010 | 0.0022 | 0.0050 | 0.0000 | 0.0020 | [5 empty] | 2026-08-17 | 2026-08-18 | Foreign | T |  |  |  | 10141 | 10141 | 0.705 | 1721.660 | 1070 | 0.0078
| GA | GA-SEC | 4104298620 | 0.028 | 67.783 | 21671 | 319.7114 | DDS |  | 9930 Inventory Reconciliation | A25 | 43.2 | 42.9 | P | 1.2 | 1.2 | 720 | 844 | 3451 | 24 | 45 | M3A28 | 3241530 | 0002380141 | 0.0016 | 0.0900 | 0.0120 | 0.0061 | 0.0040 | 0.0670 | 0.0690 | 0.0470 | 0.0092 | 0.0001 | 0.0090 | 0.0020 | 0.0010 | 0.0210 | 0.0020 | 0.0033 | 0.0060 | 0.0000 | 0.0020 |  | 21.0 |  | 42.2 | 49.6 | 2026-05-20 | 2026-07-23 | Foreign | T | 809 Dirt and Smut | 724 P4 Under Annealed/ or Anne | 1804 Lamination | 9830 | 9830 | 0.700 | 1721.690 | 1052 | 0.0078
| GA | GA-SEC | 5201838610 | 0.028 | 67.787 | 18512 | 273.0907 | DDS |  | 1804 Lamination | A25 | 43.1 | 43.0 | P | 1.2 | 1.2 | 720 | 845 | 2923 | 24 | 43 | M3A28 | 2779319 | 0002327451 | 0.0019 | 0.1140 | 0.0120 | 0.0057 | 0.0130 | 0.0630 | 0.0650 | 0.0460 | 0.0097 | 0.0001 | 0.0100 | 0.0016 | 0.0010 | 0.0210 | 0.0000 | 0.0027 | 0.0060 | 0.0000 | 0.0020 | [5 empty] | 2026-07-22 | 2026-07-23 | Foreign | T | 206 Width Under |  |  | 8397 | 8397 | 0.701 | 1721.800 | 891 | 0.0078
| GA | GA-SEC | 5201840130 | 0.028 | 67.787 | 13781 | 203.2986 | DDS |  | 1808 Sliver | A25 | 43.0 | 42.5 | P | 1.2 | 1.2 | 720 | 843 | 2171 | 24 | 39 | M3A28 | 1777857 | 0002300318 | 0.0025 | 0.1000 | 0.0130 | 0.0081 | 0.0130 | 0.0530 | 0.0610 | 0.0390 | 0.0095 | 0.0001 | 0.0080 | 0.0021 | 0.0010 | 0.0170 | 0.0010 | 0.0022 | 0.0050 | 0.0000 | 0.0020 | [5 empty] | 2026-07-26 | 2026-07-26 | Foreign | T | 303 Weight Under |  |  | 6251 | 6251 | 0.705 | 1721.800 | 662 | 0.0078
| GA | GA-SEC | 4104324990 | 0.028 | 67.789 | 22641 | 333.9922 | DDS |  | 9930 Inventory Reconciliation | A25 | 42.9 | 43.2 | P | 1.2 | 1.2 | 720 | 845 | 3602 | 24 | 46 | M3A28 | 3253809 | 0002399527 | 0.0022 | 0.1100 | 0.0100 | 0.0075 | 0.0140 | 0.0860 | 0.0850 | 0.0490 | 0.0090 | 0.0001 | 0.0110 | 0.0027 | 0.0020 | 0.0190 | 0.0020 | 0.0028 | 0.0080 | 0.0000 | 0.0020 | [5 empty] | 2026-06-16 | 2026-07-28 | Foreign | T | 105 Gauge Variation | 105 Gauge Variation | 1808 Sliver | 10270 | 10270 | 0.701 | 1721.840 | 1098 | 0.0077
| GA | GA-SEC | 5201847380 | 0.028 | 67.789 | 13893 | 204.9448 | DDS |  | 1808 Sliver | A25 | 42.7 | 43.4 | P | 1.2 | 1.2 | 720 | 846 | 2188 | 24 | 39 | M3A28 | 2819668 | 0002415917 | 0.0017 | 0.0810 | 0.0090 | 0.0066 | 0.0120 | 0.0540 | 0.0570 | 0.0440 | 0.0073 | 0.0001 | 0.0070 | 0.0018 | 0.0020 | 0.0180 | 0.0030 | 0.0028 | 0.0070 | 0.0000 | 0.0000 | [5 empty] | 2026-08-12 | 2026-08-12 | Foreign | T | 303 Weight Under |  |  | 6302 | 6302 | 0.703 | 1721.840 | 667 | 0.0078
| GA | GA-SAL | 4104362370 | 0.028 | 67.79 | 38911 | 573.9932 | DDS |  | 1111 Line Speed Slow | A25 | 44.8 | 44.2 | P | 0.8 | 0.8 | 720 | 846 | 6174 | 24 | 56 | M3A28 | 3257531 | 0002406250 | 0.0019 | 0.0940 | 0.0090 | 0.0072 | 0.0070 | 0.0540 | 0.0600 | 0.0480 | 0.0103 | 0.0001 | 0.0080 | 0.0025 | 0.0020 | 0.0150 | 0.0010 | 0.0038 | 0.0060 | 0.0000 | 0.0020 | [5 empty] | 2026-07-25 | 2026-07-25 | Foreign | T | 9915 Data Verification | 102 Gauge Over | 1304 Oil Weight Low | 17650 | 17650 | 0.702 | 1721.860 | 1882 | 0.0078
| GA | GA-SEC | 5201838650 | 0.028 | 67.791 | 18701 | 275.8626 | DDS |  | 1808 Sliver | A25 | 43.1 | 43.2 | P | 1.2 | 1.2 | 720 | 841 | 2956 | 24 | 43 | M3A28 | 3256431 | 0002406680 | 0.0021 | 0.0960 | 0.0090 | 0.0052 | 0.0070 | 0.0580 | 0.0590 | 0.0470 | 0.0103 | 0.0001 | 0.0070 | 0.0018 | 0.0020 | 0.0110 | 0.0020 | 0.0020 | 0.0070 | 0.0010 | 0.0010 | [5 empty] | 2026-07-23 | 2026-07-23 | Foreign | T |  |  |  | 8483 | 8483 | 0.703 | 1721.880 | 901 | 0.0078
| GA | GA-SEC | 5201838580 | 0.028 | 67.791 | 14237 | 210.0131 | DDS |  | 1804 Lamination | A25 | 43.0 | 42.9 | P | 1.2 | 1.2 | 720 | 844 | 2244 | 24 | 40 | M3A28 | 1777860 | 0002300313 | 0.0023 | 0.1000 | 0.0110 | 0.0079 | 0.0070 | 0.0490 | 0.0550 | 0.0440 | 0.0088 | 0.0001 | 0.0060 | 0.0019 | 0.0010 | 0.0180 | 0.0020 | 0.0019 | 0.0060 | 0.0010 | 0.0000 | [5 empty] | 2026-07-22 | 2026-07-23 | Foreign | T | 303 Weight Under |  |  | 6458 | 6458 | 0.703 | 1721.890 | 684 | 0.0078
| GA | GA-SEC | 5201840090 | 0.028 | 67.791 | 13457 | 198.5072 | DDS |  | 1808 Sliver | A25 | 42.9 | 42.9 | P | 1.2 | 1.2 | 720 | 846 | 2122 | 24 | 39 | M3A28 | 1824050 | 0002407683 | 0.0019 | 0.0960 | 0.0090 | 0.0068 | 0.0070 | 0.0610 | 0.0660 | 0.0440 | 0.0091 | 0.0000 | 0.0090 | 0.0017 | 0.0020 | 0.0140 | 0.0010 | 0.0021 | 0.0070 | 0.0000 | 0.0020 | [5 empty] | 2026-07-26 | 2026-07-26 | Foreign | T | 303 Weight Under |  |  | 6104 | 6104 | 0.702 | 1721.890 | 647 | 0.0078
| GA | GA-SEC | 5201840160 | 0.028 | 67.793 | 13552 | 199.9026 | DDS |  | 1804 Lamination | A25 | 43.0 | 43.2 | P | 1.2 | 1.2 | 720 | 846 | 2145 | 24 | 38 | M3A28 | 1824050 | 0002407683 | 0.0019 | 0.0960 | 0.0090 | 0.0068 | 0.0070 | 0.0610 | 0.0660 | 0.0440 | 0.0091 | 0.0000 | 0.0090 | 0.0017 | 0.0020 | 0.0140 | 0.0010 | 0.0021 | 0.0070 | 0.0000 | 0.0020 | [5 empty] | 2026-07-26 | 2026-07-26 | Foreign | T | 303 Weight Under |  |  | 6147 | 6147 | 0.703 | 1721.950 | 654 | 0.0078
| GA | GA-SEC | 5201826110 | 0.028 | 67.804 | 12280 | 181.1103 | DDS |  | 9930 Inventory Reconciliation | A25 | 42.8 | 43.1 | P | 1.2 | 1.2 | 720 | 844 | 1938 | 24 | 38 | M3A28 | 1798645 | 0002359927 | 0.0023 | 0.0980 | 0.0110 | 0.0066 | 0.0170 | 0.0530 | 0.0570 | 0.0420 | 0.0092 | 0.0001 | 0.0110 | 0.0016 | 0.0020 | 0.0200 | 0.0010 | 0.0021 | 0.0060 | 0.0010 | 0.0010 | [5 empty] | 2026-06-20 | 2026-06-29 | Foreign | T | 303 Weight Under | 1808 Sliver |  | 5570 | 5570 | 0.703 | 1722.220 | 591 | 0.0078
| GA | GA-SEC | 5201831200 | 0.028 | 67.83 | 13075 | 192.7613 | DDS |  | 1808 Sliver | A25 | 42.9 | 43.1 | P | 1.2 | 1.2 | 720 | 845 | 2053 | 24 | 38 | M3A28 | 2777151 | 0002315156 | 0.0018 | 0.0970 | 0.0110 | 0.0069 | 0.0110 | 0.0820 | 0.0830 | 0.0460 | 0.0084 | 0.0000 | 0.0150 | 0.0013 | 0.0010 | 0.0220 | 0.0030 | 0.0026 | 0.0100 | 0.0000 | 0.0010 | [5 empty] | 2026-07-03 | 2026-07-04 | Foreign | T | 303 Weight Under | 808 Dents | 206 Width Under | 5931 | 5931 | 0.702 | 1722.890 | 626 | 0.0078
| GA | GA-SEC | 5201831870 | 0.028 | 67.842 | 13796 | 203.3549 | DDS |  | 1808 Sliver | A25 | 43.4 | 42.8 | P | 1.2 | 1.2 | 720 | 850 | 2175 | 24 | 39 | M3A28 | 2780243 | 0002371428 | 0.0020 | 0.0830 | 0.0090 | 0.0082 | 0.0140 | 0.0710 | 0.0740 | 0.0440 | 0.0107 | 0.0000 | 0.0090 | 0.0015 | 0.0020 | 0.0140 | 0.0010 | 0.0022 | 0.0070 | 0.0000 | 0.0010 | [5 empty] | 2026-07-04 | 2026-07-04 | Foreign | T |  |  |  | 6258 | 6258 | 0.704 | 1723.190 | 663 | 0.0078
| GA | GA-SEC | 5201831850 | 0.028 | 67.848 | 14857 | 218.9748 | DDS |  | 9930 Inventory Reconciliation | A25 | 43.1 | 42.8 | P | 1.2 | 1.2 | 720 | 835 | 2342 | 24 | 40 | M3A28 | 2814269 | 0002399141 | 0.0025 | 0.0900 | 0.0120 | 0.0060 | 0.0120 | 0.0640 | 0.0650 | 0.0450 | 0.0086 | 0.0001 | 0.0110 | 0.0023 | 0.0020 | 0.0210 | 0.0010 | 0.0020 | 0.0070 | 0.0000 | 0.0020 | [5 empty] | 2026-07-04 | 2026-07-22 | Foreign | T | 303 Weight Under |  |  | 6739 | 6739 | 0.702 | 1723.350 | 714 | 0.0078
| GA | GA-SEC | 5201825910 | 0.028 | 67.85 | 13106 | 193.1614 | DDS |  | 9930 Inventory Reconciliation | A25 | 43.2 | 42.7 | P | 1.2 | 1.2 | 720 | 844 | 2057 | 24 | 38 | M3A28 | 2787549 | 0002351924 | 0.0019 | 0.0770 | 0.0120 | 0.0083 | 0.0110 | 0.0690 | 0.0700 | 0.0420 | 0.0099 | 0.0001 | 0.0100 | 0.0016 | 0.0020 | 0.0180 | 0.0040 | 0.0023 | 0.0070 | 0.0000 | 0.0010 | [5 empty] | 2026-06-19 | 2026-06-29 | Foreign | T | 1808 Sliver | 303 Weight Under |  | 5945 | 5945 | 0.704 | 1723.380 | 627 | 0.0078
| GA | GA-SEC | 5201826170 | 0.028 | 67.85 | 10880 | 160.3537 | DDS |  | 9930 Inventory Reconciliation | A25 | 43.4 | 42.6 | P | 1.2 | 1.2 | 720 | 844 | 1706 | 24 | 36 | M3A28 | 2779306 | 0002327458 | 0.0014 | 0.1000 | 0.0120 | 0.0053 | 0.0150 | 0.0630 | 0.0650 | 0.0450 | 0.0091 | 0.0001 | 0.0100 | 0.0019 | 0.0010 | 0.0210 | 0.0010 | 0.0020 | 0.0060 | 0.0000 | 0.0020 | [5 empty] | 2026-06-20 | 2026-06-29 | Foreign | T | 303 Weight Under | 303 Weight Under |  | 4935 | 4935 | 0.704 | 1723.380 | 520 | 0.0078
| GA | GA-SEC | 5201831470 | 0.028 | 67.852 | 15148 | 223.2506 | DDS |  | 9930 Inventory Reconciliation | A25 | 42.8 | 43.1 | P | 1.2 | 1.2 | 720 | 843 | 2385 | 24 | 40 | M3A28 | 3216693 | 0002325010 | 0.0010 | 0.1120 | 0.0150 | 0.0084 | 0.0140 | 0.0600 | 0.0660 | 0.0430 | 0.0088 | 0.0001 | 0.0140 | 0.0016 | 0.0010 | 0.0200 | 0.0020 | 0.0018 | 0.0070 | 0.0000 | 0.0010 | [5 empty] | 2026-07-04 | 2026-07-22 | Foreign | T | 303 Weight Under | 303 Weight Under |  | 6871 | 6871 | 0.705 | 1723.430 | 727 | 0.0078
| GA | GA-SEC | 5201827520 | 0.028 | 67.86 | 13823 | 203.6988 | DDS |  | 501 Bad Winding | A25 | 43.5 | 45.1 | P | 1.2 | 1.2 | 720 | 832 | 2168 | 24 | 39 | M3A28 | 3222203 | 0002329334 | 0.0021 | 0.0870 | 0.0120 | 0.0084 | 0.0140 | 0.0560 | 0.0570 | 0.0420 | 0.0090 | 0.0001 | 0.0140 | 0.0020 | 0.0020 | 0.0170 | 0.0030 | 0.0025 | 0.0080 | 0.0000 | 0.0010 | [5 empty] | 2026-06-23 | 2026-07-10 | Foreign | T | 506 Offset Lap OD | 513 Loose Winding | 9942 Crane Damage | 6270 | 6270 | 0.706 | 1723.650 | 661 | 0.0078
| GA | GA-SEC | 4104298010 | 0.028 | 69.349 | 38095 | 549.323 | DDS |  | 9930 Inventory Reconciliation | A25 | 42.9 | 43.4 | P | 1.2 | 1.2 | 720 | 825 | 5915 | 24 | 55 | M3A28 | 1774212 | 0002280427 | 0.0027 | 0.0950 | 0.0090 | 0.0049 | 0.0150 | 0.0730 | 0.0710 | 0.0470 | 0.0092 | 0.0001 | 0.0220 | 0.0021 | 0.0010 | 0.0180 | 0.0010 | 0.0025 | 0.0070 | 0.0000 | 0.0020 | [5 empty] | 2026-05-19 | 2026-07-22 | Foreign | T | 1808 Sliver | 1808 Sliver | 104 Gauge Under | 17280 | 17280 | 0.702 | 1761.470 | 1803 | 0.0078
| GA | GA-SEC | 4104274550 | 0.028 | 69.356 | 39043 | 562.9362 | DDS |  | 9930 Inventory Reconciliation | A25 | 43.1 | 43.3 | P | 1.2 | 1.2 | 720 | 824 | 6056 | 24 | 56 | M3A29 | 644405 | 0002361600 | 0.0012 | 0.0940 | 0.0080 | 0.0057 | 0.0040 | 0.0000 | 0.0660 | 0.0380 | 0.0090 | 0.0001 | 0.0170 | 0.0020 | 0.0000 | 0.0210 | 0.0030 | 0.0028 | 0.0130 | 0.0010 | 0.0020 | [5 empty] | 2026-04-24 | 2026-07-22 | Domestic | 3 | 1808 Sliver | 1808 Sliver |  | 17710 | 17710 | 0.703 | 1761.640 | 1846 | 0.0077
| GA | GA-SEC | 5201831770 | 0.028 | 69.428 | 12698 | 182.8945 | DDS |  | 9930 Inventory Reconciliation | A25 | 43.5 | 42.6 | P | 1.2 | 1.2 | 720 | 824 | 1925 | 24 | 38 | M3A28 | 1774166 | 0002280796 | 0.0023 | 0.1060 | 0.0100 | 0.0075 | 0.0150 | 0.0600 | 0.0650 | 0.0460 | 0.0091 | 0.0000 | 0.0170 | 0.0022 | 0.0010 | 0.0210 | 0.0010 | 0.0023 | 0.0080 | 0.0000 | 0.0020 | [5 empty] | 2026-07-04 | 2026-07-22 | Foreign | T | 303 Weight Under | 303 Weight Under |  | 5760 | 5760 | 0.705 | 1763.460 | 587 | 0.0079
| GA | GA-SEC | 5201824750 | 0.028 | 69.439 | 36638 | 527.6286 | DDS |  | 9930 Inventory Reconciliation | A25 | 43.1 | 42.9 | P | 1.2 | 1.2 | 720 | 825 | 5652 | 24 | 55 | M3A28 | 3216693 | 0002325012 | 0.0010 | 0.1120 | 0.0150 | 0.0084 | 0.0140 | 0.0600 | 0.0660 | 0.0430 | 0.0088 | 0.0001 | 0.0140 | 0.0016 | 0.0010 | 0.0200 | 0.0020 | 0.0018 | 0.0070 | 0.0000 | 0.0010 | [5 empty] | 2026-06-17 | 2026-08-19 | Foreign | T | 9913 Calculated Width | 2303 White Edges | 2303 White Edges | 16619 | 16619 | 0.704 | 1763.750 | 1723 | 0.0078
| GA | GA-SEC | 5201852080 | 0.028 | 69.582 | 13970 | 200.7703 | DDS |  | 809 Dirt and Smut | 30A30A | 38.1 | 37.8 | P | 1.5 | 1.5 | 720 | 834 | 2158 | 24 | 39 | M3A28 | 3265875 | 0002429166 | 0.0023 | 0.0870 | 0.0100 | 0.0065 | 0.0140 | 0.0630 | 0.0650 | 0.0440 | 0.0089 | 0.0000 | 0.0120 | 0.0020 | 0.0020 | 0.0190 | 0.0030 | 0.0020 | 0.0080 | 0.0000 | 0.0000 | [5 empty] | 2026-08-23 | 2026-08-23 | Foreign | T | 303 Weight Under |  |  | 6337 | 6337 | 0.701 | 1767.380 | 658 | 0.0078
| GA | GA-SEC | 5201851000 | 0.028 | 69.609 | 13860 | 199.1122 | DDS |  | 1808 Sliver | 30A30A | 37.8 | 38.2 | P | 1.5 | 1.5 | 720 | 836 | 2116 | 24 | 39 | M3A28 | 3261521 | 0002419780 | 0.0015 | 0.1050 | 0.0110 | 0.0100 | 0.0140 | 0.0680 | 0.0700 | 0.0450 | 0.0077 | 0.0001 | 0.0070 | 0.0019 | 0.0020 | 0.0180 | 0.0020 | 0.0025 | 0.0060 | 0.0000 | 0.0000 | [5 empty] | 2026-08-20 | 2026-08-21 | Foreign | T | 303 Weight Under |  |  | 6287 | 6287 | 0.705 | 1768.070 | 645 | 0.0078
| GA | GA-SEC | 5201851020 | 0.028 | 69.612 | 14220 | 204.2751 | DDS |  | 1808 Sliver | 30A30A | 37.8 | 38.2 | P | 1.5 | 1.5 | 720 | 836 | 2181 | 24 | 39 | M3A28 | 3261521 | 0002419780 | 0.0015 | 0.1050 | 0.0110 | 0.0100 | 0.0140 | 0.0680 | 0.0700 | 0.0450 | 0.0077 | 0.0001 | 0.0070 | 0.0019 | 0.0020 | 0.0180 | 0.0020 | 0.0025 | 0.0060 | 0.0000 | 0.0000 | [5 empty] | 2026-08-20 | 2026-08-21 | Foreign | T | 303 Weight Under |  |  | 6450 | 6450 | 0.704 | 1768.150 | 665 | 0.0078
| GA | GA-SEC | 5201844740 | 0.028 | 69.614 | 9594 | 137.8171 | DDS |  | 1808 Sliver | A25 | 38.1 | 38.1 | P | 1.5 | 1.5 | 720 | 834 | 1469 | 24 | 35 | M3A28 | 2784672 | 0002330447 | 0.0020 | 0.0920 | 0.0120 | 0.0079 | 0.0150 | 0.0700 | 0.0710 | 0.0440 | 0.0092 | 0.0001 | 0.0110 | 0.0021 | 0.0010 | 0.0190 | 0.0010 | 0.0022 | 0.0050 | 0.0000 | 0.0020 | [5 empty] | 2026-08-05 | 2026-08-06 | Foreign | T |  |  |  | 4352 | 4352 | 0.703 | 1768.190 | 448 | 0.0078
| GA | GA-SEC | 5201844760 | 0.028 | 69.615 | 9550 | 137.1831 | DDS |  | 1808 Sliver | 30A30A | 38.2 | 37.8 | P | 1.5 | 1.5 | 720 | 835 | 1463 | 24 | 35 | M3A28 | 3261518 | 0002419734 | 0.0021 | 0.0970 | 0.0100 | 0.0057 | 0.0140 | 0.0560 | 0.0590 | 0.0430 | 0.0086 | 0.0000 | 0.0100 | 0.0020 | 0.0020 | 0.0170 | 0.0020 | 0.0023 | 0.0050 | 0.0000 | 0.0010 | [5 empty] | 2026-08-05 | 2026-08-06 | Foreign | T | 303 Weight Under |  |  | 4332 | 4332 | 0.701 | 1768.230 | 446 | 0.0078
| GA | GA-SEC | 5201844780 | 0.028 | 69.619 | 15130 | 217.3257 | DDS |  | 1808 Sliver | 30A30A | 37.9 | 37.9 | P | 1.5 | 1.5 | 720 | 834 | 2316 | 24 | 40 | M3A28 | 1823686 | 0002407731 | 0.0021 | 0.0960 | 0.0080 | 0.0056 | 0.0060 | 0.0620 | 0.0640 | 0.0460 | 0.0097 | 0.0000 | 0.0070 | 0.0025 | 0.0010 | 0.0150 | 0.0010 | 0.0023 | 0.0050 | 0.0000 | 0.0020 | [5 empty] | 2026-08-05 | 2026-08-06 | Foreign | T | 303 Weight Under |  |  | 6863 | 6863 | 0.704 | 1768.310 | 706 | 0.0078
| GA | GA-SEC | 5201840720 | 0.028 | 69.623 | 14473 | 207.8767 | DDS |  | 1804 Lamination | 30A30A | 37.9 | 38.0 | P | 1.5 | 1.5 | 720 | 834 | 2224 | 24 | 39 | M3A28 | 3257557 | 0002406310 | 0.0017 | 0.0890 | 0.0110 | 0.0052 | 0.0050 | 0.0700 | 0.0710 | 0.0450 | 0.0083 | 0.0001 | 0.0120 | 0.0020 | 0.0020 | 0.0190 | 0.0040 | 0.0026 | 0.0070 | 0.0010 | 0.0010 | [5 empty] | 2026-07-27 | 2026-07-27 | Foreign | T | 303 Weight Under | 104 Gauge Under |  | 6565 | 6565 | 0.699 | 1768.420 | 678 | 0.0078
| GA | GA-SEC | 5201840780 | 0.028 | 69.623 | 8792 | 126.2801 | DDS |  | 1701 Blister | 30A30A | 38.1 | 37.8 | P | 1.5 | 1.5 | 720 | 835 | 1335 | 24 | 34 | M3A28 | 1821314 | 0002400897 | 0.0018 | 0.1290 | 0.0150 | 0.0051 | 0.0120 | 0.0460 | 0.0520 | 0.0430 | 0.0091 | 0.0001 | 0.0120 | 0.0026 | 0.0020 | 0.0220 | 0.0020 | 0.0020 | 0.0070 | 0.0000 | 0.0020 | [5 empty] | 2026-07-27 | 2026-07-28 | Foreign | T | 303 Weight Under |  |  | 3988 | 3988 | 0.703 | 1768.420 | 407 | 0.0079
| GA | GA-SEC | 4303008160 | 0.029 | 40.961 | 22090 | 539.2935 | DDS | NCT DRY | 1137 Warmer or Stringer Coil | A25 | 50.4 | 50.2 | NCT | 0.0 | 0.0 | 720 | 793 | 5590 | 24 | 55 | M3A32 | 461372 | 0002034145 | 0.0013 | 0.0982 | 0.0019 | 0.0057 | 0.0078 | 0.0000 | 0.0604 | 0.0716 | 0.0017 | 0.0001 | 0.0192 | 0.0026 | 0.0000 | 0.0087 | 0.0023 | 0.0045 | 0.0078 | 0.0012 | 0.0020 | [5 empty] | 2026-08-17 | 2026-08-18 | Domestic | 4 |  |  |  | 10020 | 10020 | 0.728 | 1040.400 | 1704 | 0.0078
| GA | GA-SEC | 5302074080 | 0.029 | 42.047 | 29541 | 702.5709 | Structural Steel 40 |  | 972 Baffle Buildup | A25 | 49.8 | 50.0 | NCT | 1.5 | 1.5 | 650 | 785 | 7093 | 24 | 62 | 47RB6 | 2631520 | 0002418696 | 0.1020 | 1.2088 | 0.0125 | 0.0010 | 0.1444 | 0.0307 | 0.0313 | 0.0025 | 0.0011 | 0.0003 | 0.0053 | 0.0005 | 0.0030 | 0.0177 | 0.0024 | 0.0046 | 0.0032 | 0.0008 | 0.0020 | [5 empty] | 2026-08-22 | 2026-08-22 | Foreign | L | 503 Build Up Knuckle |  |  | 13400 | 13400 | 0.749 | 1067.990 | 2162 | 0.0077
| GA | GA-SEC | 4302992040 | 0.029 | 44.721 | 22619 | 505.7803 | DDS |  | 1137 Warmer or Stringer Coil | A25 | 49.2 | 49.5 | NCT | 0.9 | 0.9 | 720 | 830 | 5242 | 24 | 53 | M3A28 | 1790656 | 0002330223 | 0.0022 | 0.0980 | 0.0120 | 0.0063 | 0.0110 | 0.0700 | 0.0790 | 0.0490 | 0.0098 | 0.0002 | 0.0080 | 0.0019 | 0.0020 | 0.0170 | 0.0020 | 0.0039 | 0.0060 | 0.0010 | 0.0020 | [5 empty] | 2026-07-30 | 2026-07-30 | Foreign | T |  |  |  | 10260 | 10260 | 0.726 | 1135.920 | 1598 | 0.0078
| GA | GA-SEC | 5201840190 | 0.029 | 65.489 | 13115 | 200.2626 | DDS |  | 1808 Sliver | A25 | 48.3 | 47.6 | P | 1.7 | 1.7 | 720 | 840 | 2034 | 24 | 39 | M3A28 | 1822717 | 0002406892 | 0.0019 | 0.1070 | 0.0150 | 0.0057 | 0.0080 | 0.0650 | 0.0670 | 0.0450 | 0.0105 | 0.0001 | 0.0130 | 0.0020 | 0.0020 | 0.0250 | 0.0040 | 0.0014 | 0.0110 | 0.0010 | 0.0010 | [5 empty] | 2026-07-26 | 2026-07-26 | Foreign | T | 303 Weight Under | 1808 Sliver |  | 5949 | 5949 | 0.739 | 1663.410 | 620 | 0.0078
| GA | GA-SEC | 5201840020 | 0.029 | 65.587 | 16429 | 250.4917 | DDS |  | 1808 Sliver | A25 | 48.1 | 47.6 | P | 1.7 | 1.7 | 720 | 839 | 2562 | 24 | 41 | M3A28 | 1822733 | 0002406939 | 0.0028 | 0.0860 | 0.0090 | 0.0051 | 0.0050 | 0.0620 | 0.0650 | 0.0450 | 0.0101 | 0.0001 | 0.0130 | 0.0027 | 0.0020 | 0.0170 | 0.0030 | 0.0040 | 0.0100 | 0.0000 | 0.0020 | [5 empty] | 2026-07-26 | 2026-07-26 | Foreign | T | 303 Weight Under |  |  | 7452 | 7452 | 0.738 | 1665.910 | 781 | 0.0078
| GA | GA-SEC | 5201847520 | 0.029 | 65.619 | 13776 | 209.9392 | DDS |  | 1808 Sliver | A25 | 48.2 | 47.9 | P | 1.7 | 1.7 | 720 | 838 | 2158 | 24 | 39 | M3A28 | 1822746 | 0002406928 | 0.0023 | 0.0980 | 0.0100 | 0.0049 | 0.0050 | 0.0700 | 0.0730 | 0.0450 | 0.0103 | 0.0000 | 0.0100 | 0.0023 | 0.0020 | 0.0200 | 0.0020 | 0.0019 | 0.0070 | 0.0000 | 0.0020 | [5 empty] | 2026-08-12 | 2026-08-13 | Foreign | T | 303 Weight Under |  |  | 6249 | 6249 | 0.738 | 1666.720 | 658 | 0.0077
| GA | GA-SEC | 4104253960 | 0.029 | 65.652 | 38338 | 583.9578 | DDS |  | 9930 Inventory Reconciliation | A25 | 48.1 | 48.0 | P | 1.7 | 1.7 | 720 | 845 | 5994 | 24 | 57 | M3A29 | 447856 | 0002051603 | 0.0011 | 0.0860 | 0.0080 | 0.0033 | 0.0040 | 0.0000 | 0.0610 | 0.0320 | 0.0070 | 0.0001 | 0.0050 | 0.0020 | 0.0000 | 0.0210 | 0.0030 | 0.0026 | 0.0060 | 0.0010 | 0.0010 | [5 empty] | 2026-03-31 | 2026-07-13 | Domestic | 3 | 838 Scratch APC | 1808 Sliver | 1701 Blister | 17390 | 17390 | 0.736 | 1667.550 | 1827 | 0.0078
| GA | GA-SEC | 4104253950 | 0.029 | 65.698 | 37368 | 568.7844 | DDS |  | 9930 Inventory Reconciliation | A25 | 48.2 | 47.9 | P | 1.7 | 1.7 | 720 | 846 | 5839 | 24 | 56 | M3A29 | 447856 | 0002051603 | 0.0011 | 0.0860 | 0.0080 | 0.0033 | 0.0040 | 0.0000 | 0.0610 | 0.0320 | 0.0070 | 0.0001 | 0.0050 | 0.0020 | 0.0000 | 0.0210 | 0.0030 | 0.0026 | 0.0060 | 0.0010 | 0.0010 |  | 22.2 |  | 42.5 | 48.8 | 2026-03-31 | 2026-07-13 | Domestic | 3 | 1808 Sliver | 993 Zinc Slugs | 828 Scratch | 16950 | 16950 | 0.736 | 1668.740 | 1780 | 0.0078
| GA | GA-SEC | 5201839010 | 0.029 | 65.706 | 16642 | 253.2798 | DDS |  | 1808 Sliver | A25 | 48.3 | 47.6 | P | 1.7 | 1.7 | 720 | 841 | 2578 | 24 | 42 | M3A28 | 1822717 | 0002406893 | 0.0019 | 0.1070 | 0.0150 | 0.0057 | 0.0080 | 0.0650 | 0.0670 | 0.0450 | 0.0105 | 0.0001 | 0.0130 | 0.0020 | 0.0020 | 0.0250 | 0.0040 | 0.0014 | 0.0110 | 0.0010 | 0.0010 | [5 empty] | 2026-07-23 | 2026-07-24 | Foreign | T | 303 Weight Under |  |  | 7549 | 7549 | 0.736 | 1668.930 | 786 | 0.0078
| GA | GA-SEC | 5201840060 | 0.029 | 65.727 | 21124 | 321.39 | DDS |  | 1808 Sliver | A25 | 48.3 | 48.0 | P | 1.7 | 1.7 | 720 | 843 | 3284 | 24 | 45 | M3A28 | 1822847 | 0002406917 | 0.0017 | 0.0930 | 0.0100 | 0.0053 | 0.0080 | 0.0680 | 0.0740 | 0.0480 | 0.0114 | 0.0001 | 0.0100 | 0.0023 | 0.0020 | 0.0230 | 0.0020 | 0.0027 | 0.0060 | 0.0010 | 0.0020 | [5 empty] | 2026-07-26 | 2026-07-26 | Foreign | T | 303 Weight Under |  |  | 9582 | 9582 | 0.737 | 1669.460 | 1001 | 0.0078
| GA | GA-SEC | 5201831510 | 0.029 | 71.804 | 14162 | 197.2314 | BH |  | 1808 Sliver | A25 | 38.5 | 38.1 | NCT | 1.5 | 1.5 | 720 | 814 | 2024 | 24 | 38 | M3A84 | 543817 | 0002318895 | 0.0013 | 0.5340 | 0.0270 | 0.0101 | 0.0060 | 0.0000 | 0.0670 | 0.0040 | 0.0080 | 0.0005 | 0.0160 | 0.0020 | 0.0000 | 0.0200 | 0.0310 | 0.0018 | 0.0090 | 0.0010 | 0.0020 | [5 empty] | 2026-07-04 | 2026-07-04 | Domestic | 3 | 303 Weight Under |  |  | 6424 | 6424 | 0.735 | 1823.830 | 617 | 0.0078
| GA | GA-SEC | 5201830300 | 0.03 | 46.748 | 10637 | 227.5391 | BH |  | 1201 Chipped Blade | A25 | 38.3 | 38.1 | NCT | 1.5 | 1.5 | 720 | 816 | 2221 | 24 | 40 | M3A84 | 540622 | 0002163208 | 0.0020 | 0.5540 | 0.0280 | 0.0075 | 0.0070 | 0.0000 | 0.0530 | 0.0040 | 0.0070 | 0.0005 | 0.0100 | 0.0030 | 0.0000 | 0.0290 | 0.0330 | 0.0015 | 0.0110 | 0.0010 | 0.0020 | [5 empty] | 2026-07-01 | 2026-07-02 | Domestic | 3 | 303 Weight Under |  |  | 4825 | 4825 | 0.763 | 1187.400 | 677 | 0.0079
| GA | GA-SEC | 5201832260 | 0.03 | 56.161 | 10439 | 185.8763 | DDS |  | 1808 Sliver | A25 | 47.7 | 47.8 | NCT | 1.7 | 1.7 | 720 | 801 | 1860 | 24 | 38 | M3A28 | 3249213 | 0002388564 | 0.0018 | 0.1350 | 0.0120 | 0.0043 | 0.0050 | 0.0670 | 0.0710 | 0.0480 | 0.0077 | 0.0000 | 0.0130 | 0.0018 | 0.0010 | 0.0230 | 0.0000 | 0.0023 | 0.0070 | 0.0010 | 0.0020 | [5 empty] | 2026-07-05 | 2026-07-05 | Foreign | T | 303 Weight Under |  |  | 4735 | 4735 | 0.755 | 1426.480 | 567 | 0.0078
| GA | GA-SEC | 5201840390 | 0.03 | 65.566 | 18168 | 277.0948 | DDS |  | 1808 Sliver | A25 | 47.4 | 48.4 | P | 1.7 | 1.7 | 720 | 838 | 2772 | 24 | 43 | M3A28 | 2814504 | 0002399223 | 0.0030 | 0.1060 | 0.0110 | 0.0060 | 0.0080 | 0.0500 | 0.0530 | 0.0450 | 0.0097 | 0.0001 | 0.0100 | 0.0020 | 0.0020 | 0.0190 | 0.0050 | 0.0028 | 0.0070 | 0.0000 | 0.0010 | [5 empty] | 2026-07-26 | 2026-07-27 | Foreign | T | 1808 Sliver | 303 Weight Under | 1804 Lamination | 8241 | 8241 | 0.752 | 1665.380 | 845 | 0.0078
| GA | GA-SEC | 5201839050 | 0.03 | 66.274 | 13448 | 202.9152 | DDS |  | 1808 Sliver | 30A30A | 38.3 | 37.9 | P | 1.5 | 1.5 | 720 | 804 | 2001 | 24 | 39 | M3A28 | 1823497 | 0002407061 | 0.0019 | 0.0830 | 0.0100 | 0.0057 | 0.0090 | 0.0620 | 0.0640 | 0.0460 | 0.0103 | 0.0001 | 0.0070 | 0.0028 | 0.0010 | 0.0130 | 0.0020 | 0.0034 | 0.0060 | 0.0000 | 0.0020 | [5 empty] | 2026-07-23 | 2026-07-24 | Foreign | T | 303 Weight Under |  |  | 6100 | 6100 | 0.759 | 1683.360 | 610 | 0.0078
| GA | GA-SEC | 5201843450 | 0.03 | 66.277 | 15500 | 233.867 | DDS |  | 1808 Sliver | 30A30A | 38.1 | 37.9 | P | 1.5 | 1.5 | 720 | 804 | 2303 | 24 | 41 | M3A28 | 1823497 | 0002407064 | 0.0019 | 0.0830 | 0.0100 | 0.0057 | 0.0090 | 0.0620 | 0.0640 | 0.0460 | 0.0103 | 0.0001 | 0.0070 | 0.0028 | 0.0010 | 0.0130 | 0.0020 | 0.0034 | 0.0060 | 0.0000 | 0.0020 | [5 empty] | 2026-08-03 | 2026-08-03 | Foreign | T | 303 Weight Under |  |  | 7031 | 7031 | 0.760 | 1683.430 | 702 | 0.0078
| GA | GA-SEC | 5201844000 | 0.03 | 66.278 | 13197 | 199.1158 | DDS |  | 1808 Sliver | 30A30A | 37.8 | 38.0 | P | 1.5 | 1.5 | 720 | 806 | 1965 | 24 | 39 | M3A28 | 3218460 | 0002326049 | 0.0023 | 0.1150 | 0.0110 | 0.0082 | 0.0140 | 0.0610 | 0.0620 | 0.0450 | 0.0091 | 0.0001 | 0.0090 | 0.0018 | 0.0010 | 0.0170 | 0.0010 | 0.0019 | 0.0060 | 0.0000 | 0.0020 | [5 empty] | 2026-08-04 | 2026-08-04 | Foreign | T | 303 Weight Under |  |  | 5986 | 5986 | 0.759 | 1683.450 | 599 | 0.0078
| GA | GA-SEC | 5201843360 | 0.03 | 66.331 | 13155 | 198.3236 | DDS |  | 1804 Lamination | A25 | 38.3 | 38.7 | P | 1.5 | 1.5 | 720 | 808 | 1981 | 24 | 38 | M3A28 | 3255605 | 0002406572 | 0.0023 | 0.0990 | 0.0140 | 0.0053 | 0.0070 | 0.0690 | 0.0770 | 0.0460 | 0.0108 | 0.0001 | 0.0110 | 0.0025 | 0.0020 | 0.0280 | 0.0020 | 0.0023 | 0.0080 | 0.0000 | 0.0020 | [5 empty] | 2026-08-02 | 2026-08-03 | Foreign | T | 303 Weight Under |  |  | 5967 | 5967 | 0.756 | 1684.820 | 604 | 0.0078
| GA | GA-SEC | 5201832320 | 0.03 | 66.34 | 13111 | 197.6334 | DDS |  | 1808 Sliver | 30A30A | 38.0 | 37.9 | P | 1.5 | 1.5 | 720 | 805 | 1958 | 24 | 39 | M3A28 | 3241631 | 0002380044 | 0.0023 | 0.0990 | 0.0140 | 0.0061 | 0.0050 | 0.0580 | 0.0620 | 0.0460 | 0.0100 | 0.0001 | 0.0070 | 0.0019 | 0.0020 | 0.0200 | 0.0010 | 0.0019 | 0.0070 | 0.0000 | 0.0020 | [5 empty] | 2026-07-05 | 2026-07-05 | Foreign | T | 303 Weight Under |  |  | 5947 | 5947 | 0.759 | 1685.040 | 597 | 0.0078
| GA | GA-SEC | 5201852010 | 0.03 | 69.295 | 9799 | 141.4099 | DDS |  | 1808 Sliver | 30A30A | 38.4 | 37.6 | P | 1.5 | 1.5 | 720 | 811 | 1381 | 24 | 35 | M3A28 | 2821676 | 0002420916 | 0.0018 | 0.0880 | 0.0130 | 0.0078 | 0.0130 | 0.0560 | 0.0610 | 0.0460 | 0.0087 | 0.0000 | 0.0110 | 0.0022 | 0.0010 | 0.0210 | 0.0020 | 0.0019 | 0.0070 | 0.0000 | 0.0010 | [5 empty] | 2026-08-22 | 2026-08-22 | Foreign | T | 303 Weight Under |  |  | 4445 | 4445 | 0.760 | 1760.100 | 421 | 0.0079
| GA | GA-SEC | 5201851990 | 0.03 | 69.296 | 9145 | 131.9701 | DDS |  | 1804 Lamination | 30A30A | 37.8 | 38.2 | P | 1.5 | 1.5 | 720 | 800 | 1305 | 24 | 34 | M3A28 | 2814269 | 0002399034 | 0.0025 | 0.0900 | 0.0120 | 0.0060 | 0.0120 | 0.0640 | 0.0650 | 0.0450 | 0.0086 | 0.0001 | 0.0110 | 0.0023 | 0.0020 | 0.0210 | 0.0010 | 0.0020 | 0.0070 | 0.0000 | 0.0020 | [5 empty] | 2026-08-22 | 2026-08-22 | Foreign | T | 303 Weight Under |  |  | 4148 | 4148 | 0.757 | 1760.120 | 398 | 0.0078
| GA | GA-SEC | 5201840120 | 0.03 | 69.3 | 14228 | 205.3102 | DDS |  | 1808 Sliver | 30A30A | 37.8 | 38.3 | P | 1.5 | 1.5 | 720 | 803 | 2030 | 24 | 39 | M3A28 | 2815125 | 0002407522 | 0.0028 | 0.0850 | 0.0120 | 0.0045 | 0.0130 | 0.0580 | 0.0610 | 0.0450 | 0.0091 | 0.0001 | 0.0070 | 0.0018 | 0.0020 | 0.0200 | 0.0020 | 0.0022 | 0.0070 | 0.0010 | 0.0010 | [5 empty] | 2026-07-26 | 2026-07-26 | Foreign | T | 303 Weight Under | 104 Gauge Under |  | 6454 | 6454 | 0.761 | 1760.210 | 619 | 0.0078
| GA | GA-SEC | 5201850520 | 0.03 | 69.301 | 13664 | 197.1689 | DDS |  | 1808 Sliver | 30A30A | 38.1 | 37.9 | P | 1.5 | 1.5 | 720 | 804 | 1938 | 24 | 39 | M3A28 | 2815125 | 0002407520 | 0.0028 | 0.0850 | 0.0120 | 0.0045 | 0.0130 | 0.0580 | 0.0610 | 0.0450 | 0.0091 | 0.0001 | 0.0070 | 0.0018 | 0.0020 | 0.0200 | 0.0020 | 0.0022 | 0.0070 | 0.0010 | 0.0010 | [5 empty] | 2026-08-19 | 2026-08-19 | Foreign | T | 303 Weight Under | 104 Gauge Under |  | 6198 | 6198 | 0.759 | 1760.240 | 591 | 0.0078
| GA | GA-SEC | 5201839070 | 0.03 | 69.306 | 13726 | 198.0492 | DDS |  | 1808 Sliver | 30A30A | 38.0 | 37.5 | P | 1.5 | 1.5 | 720 | 799 | 1971 | 24 | 39 | M3A28 | 3254840 | 0002405846 | 0.0019 | 0.0990 | 0.0150 | 0.0068 | 0.0110 | 0.0570 | 0.0640 | 0.0460 | 0.0109 | 0.0001 | 0.0140 | 0.0022 | 0.0020 | 0.0230 | 0.0030 | 0.0040 | 0.0080 | 0.0000 | 0.0020 | [5 empty] | 2026-07-23 | 2026-07-24 | Foreign | T | 303 Weight Under |  |  | 6226 | 6226 | 0.756 | 1760.370 | 601 | 0.0078
| GA | GA-SEC | 5201838270 | 0.03 | 69.308 | 18774 | 270.8778 | DDS |  | 1808 Sliver | 30A30A | 37.9 | 37.9 | P | 1.5 | 1.5 | 720 | 811 | 2690 | 24 | 42 | M3A28 | 1806647 | 0002382091 | 0.0022 | 0.0860 | 0.0090 | 0.0057 | 0.0040 | 0.0520 | 0.0560 | 0.0430 | 0.0079 | 0.0001 | 0.0100 | 0.0019 | 0.0010 | 0.0150 | 0.0010 | 0.0021 | 0.0060 | 0.0000 | 0.0010 | [5 empty] | 2026-07-22 | 2026-07-22 | Foreign | T |  |  |  | 8516 | 8516 | 0.756 | 1760.430 | 820 | 0.0078
| GA | GA-SEC | 5201831990 | 0.03 | 69.372 | 22046 | 317.7939 | DDS |  | 1808 Sliver | A25 | 38.6 | 38.6 | P | 1.5 | 1.5 | 720 | 806 | 3152 | 24 | 45 | M3A28 | 1806647 | 0002382093 | 0.0022 | 0.0860 | 0.0090 | 0.0057 | 0.0040 | 0.0520 | 0.0560 | 0.0430 | 0.0079 | 0.0001 | 0.0100 | 0.0019 | 0.0010 | 0.0150 | 0.0010 | 0.0021 | 0.0060 | 0.0000 | 0.0010 | [5 empty] | 2026-07-05 | 2026-07-05 | Foreign | T |  |  |  | 10000 | 10000 | 0.761 | 1762.060 | 961 | 0.0078
| GA | GA-SEC | 5201832340 | 0.03 | 69.375 | 26376 | 380.1946 | DDS |  | 1808 Sliver | 30A30A | 37.6 | 37.8 | P | 1.5 | 1.5 | 720 | 808 | 3759 | 24 | 48 | M3A28 | 1806647 | 0002382092 | 0.0022 | 0.0860 | 0.0090 | 0.0057 | 0.0040 | 0.0520 | 0.0560 | 0.0430 | 0.0079 | 0.0001 | 0.0100 | 0.0019 | 0.0010 | 0.0150 | 0.0010 | 0.0021 | 0.0060 | 0.0000 | 0.0010 | [5 empty] | 2026-07-05 | 2026-07-05 | Foreign | T |  |  |  | 11964 | 11964 | 0.761 | 1762.120 | 1146 | 0.0078
| GA | GA-SEC | 4302971920 | 0.031 | 44.943 | 22200 | 493.959 | CS Type B |  | 2308 Unalloyed Patches | A25 | 49.9 | 48.2 | NCT | 1.7 | 1.7 | 670 | 831 | 4773 | 24 | 53 | 32AB1 | 1819582 | 0002400122 | 0.0615 | 0.2460 | 0.0190 | 0.0065 | 0.0400 | 0.0360 | 0.0370 | 0.0150 | 0.0021 | 0.0001 | 0.0070 | 0.0025 | 0.0010 | 0.0200 | 0.0010 | 0.0034 | 0.0060 | 0.0000 | 0.0000 |  | 43.9 |  | 57.6 | 37.7 | 2026-07-06 | 2026-07-07 | Foreign | T | 2308 Unalloyed Patches |  |  | 10070 | 10070 | 0.782 | 1141.540 | 1455 | 0.0078
| GA | GA-SEC | 4303003180 | 0.031 | 46.018 | 36265 | 788.0612 | CS Type B |  | 405 Quarter Buckle | A25 | 50.1 | 49.8 | NCT | 1.7 | 1.7 | 670 | 833 | 7618 | 24 | 64 | 32AB1 | 1820881 | 0002407142 | 0.0720 | 0.2380 | 0.0140 | 0.0052 | 0.0440 | 0.0390 | 0.0390 | 0.0160 | 0.0005 | 0.0001 | 0.0100 | 0.0023 | 0.0020 | 0.0210 | 0.0020 | 0.0041 | 0.0080 | 0.0000 | 0.0000 | [5 empty] | 2026-08-12 | 2026-08-12 | Foreign | T | 203 Width Over | 303 Weight Under |  | 16450 | 16450 | 0.782 | 1168.860 | 2322 | 0.0078
| GA | GA-SEC | 4302886300 | 0.031 | 49.05 | 21605 | 440.4689 | DDS |  | 9930 Inventory Reconciliation | A25 | 44.5 | 45.0 | NCT | 1.7 | 1.7 | 720 | 796 | 4258 | 24 | 50 | M3A28 | 3212365 | 0002312756 | 0.0023 | 0.0800 | 0.0130 | 0.0062 | 0.0170 | 0.0710 | 0.0720 | 0.0440 | 0.0120 | 0.0002 | 0.0140 | 0.0025 | 0.0020 | 0.0200 | 0.0020 | 0.0022 | 0.0070 | 0.0010 | 0.0020 |  | 23.1 |  | 45.5 | 46.1 | 2026-03-30 | 2026-06-30 | Foreign | T | 980 Coating Weight Low | 980 Coating Weight Low |  | 9800 | 9800 | 0.779 | 1245.880 | 1298 | 0.0078
| GA | GA-SEC | 5201828740 | 0.031 | 49.086 | 16925 | 344.803 | DDS |  | 9930 Inventory Reconciliation | A25 | 47.8 | 47.9 | NCT | 1.7 | 1.7 | 720 | 813 | 3310 | 24 | 47 | M3A28 | 1816455 | 0002390750 | 0.0025 | 0.1260 | 0.0150 | 0.0066 | 0.0090 | 0.0540 | 0.0550 | 0.0430 | 0.0089 | 0.0001 | 0.0130 | 0.0020 | 0.0020 | 0.0270 | 0.0030 | 0.0020 | 0.0110 | 0.0000 | 0.0010 | [5 empty] | 2026-06-27 | 2026-07-22 | Foreign | T | 303 Weight Under | 303 Weight Under |  | 7677 | 7677 | 0.784 | 1246.790 | 1009 | 0.0078
| GA | GA-EXC | 4104323210 | 0.031 | 66.986 | 36905 | 550.936 | High Strength IF 180 |  | 1133 Trial Run | A25 | 43.3 | 42.8 | NCT | 1.2 | 1.2 | 720 | 845 | 5213 | 24 | 55 | M3A21 | A260613 | 7000008030 | 0.0018 | 0.3399 | 0.0276 | 0.0113 | 0.1056 |  | 0.0383 | 0.0399 | 0.0272 | 0.0007 | 0.0365 | 0.0016 | 0.0028 | 0.0416 | 0.0028 | 0.0036 | 0.0172 | 0.0002 | 0.0031 |  | 28.9 |  | 51.3 | 42.8 | 2026-06-14 | 2026-08-19 | Domestic | G | 9915 Data Verification |  |  | 16740 | 16740 | 0.798 | 1701.440 | 1589 | 0.0078
| GA | GA-EXC | 4104323200 | 0.031 | 66.986 | 35935 | 536.4554 | High Strength IF 180 |  | 1133 Trial Run | A25 | 43.4 | 42.8 | NCT | 1.2 | 1.2 | 720 | 853 | 5082 | 24 | 55 | M3A21 | A260613 | 7000008030 | 0.0018 | 0.3399 | 0.0276 | 0.0113 | 0.1056 |  | 0.0383 | 0.0399 | 0.0272 | 0.0007 | 0.0365 | 0.0016 | 0.0028 | 0.0416 | 0.0028 | 0.0036 | 0.0172 | 0.0002 | 0.0031 |  | 28.9 |  | 51.3 | 42.8 | 2026-06-14 | 2026-08-20 | Domestic | G | 9915 Data Verification |  |  | 16300 | 16300 | 0.797 | 1701.450 | 1549 | 0.0078
| GA | GA-EXC | 4104358370 | 0.031 | 67.001 | 46076 | 687.6912 | High Strength IF 180 |  | 1133 Trial Run | A25 | 43.0 | 42.7 | NCT | 1.2 | 1.2 | 720 | 842 | 6499 | 24 | 61 | M3A21 | A260586 | 7000007837 | 0.0055 | 0.3195 | 0.0208 | 0.0057 | 0.1300 |  | 0.0509 | 0.0376 | 0.0301 | 0.0008 | 0.0189 | 0.0014 | 0.0030 | 0.0336 | 0.0111 | 0.0060 | 0.0153 | 0.0003 | 0.0032 | [5 empty] | 2026-07-21 | 2026-08-19 | Domestic | G | 828 Scratch | 1303 Oil Weight High | 829 Scratch Coated Over | 20900 | 20900 | 0.799 | 1701.830 | 1981 | 0.0078
| GA | GA-EXC | 4104358360 | 0.031 | 67.002 | 44643 | 666.2935 | High Strength IF 180 |  | 1133 Trial Run | A25 | 43.2 | 42.8 | NCT | 1.2 | 1.2 | 720 | 830 | 6318 | 24 | 60 | M3A21 | A260585 | 7000007828 | 0.0022 | 0.3552 | 0.0246 | 0.0107 | 0.1248 |  | 0.0549 | 0.0469 | 0.0329 | 0.0008 | 0.0189 | 0.0013 | 0.0025 | 0.0375 | 0.0131 | 0.0044 | 0.0134 | 0.0005 | 0.0037 |  | 27.9 |  | 51.5 | 42.5 | 2026-07-21 | 2026-08-19 | Domestic | G | 1804 Lamination | 1801 Edge Lamination or Cracks |  | 20250 | 20250 | 0.797 | 1701.840 | 1926 | 0.0078
| GA | GA-EXC | 4104307620 | 0.031 | 67.038 | 44621 | 665.6076 | High Strength IF 180 |  | 1133 Trial Run | A25 | 42.3 | 43.1 | NCT | 1.2 | 1.2 | 720 | 834 | 6289 | 24 | 60 | M3A21 | A260585 | 7000007829 | 0.0022 | 0.3552 | 0.0246 | 0.0107 | 0.1248 |  | 0.0549 | 0.0469 | 0.0329 | 0.0008 | 0.0189 | 0.0013 | 0.0025 | 0.0375 | 0.0131 | 0.0044 | 0.0134 | 0.0005 | 0.0037 |  | 28.8 |  | 52.6 | 41.5 | 2026-05-29 | 2026-08-19 | Domestic | G |  |  |  | 20240 | 20240 | 0.798 | 1702.760 | 1917 | 0.0078
| GA | GA-EXC | 4104321320 | 0.031 | 67.056 | 36464 | 543.7843 | High Strength IF 180 |  | 1133 Trial Run | A25 | 43.3 | 43.1 | NCT | 1.2 | 1.2 | 720 | 839 | 5141 | 24 | 55 | M3A21 | A260613 | 7000008029 | 0.0018 | 0.3399 | 0.0276 | 0.0113 | 0.1056 |  | 0.0383 | 0.0399 | 0.0272 | 0.0007 | 0.0365 | 0.0016 | 0.0028 | 0.0416 | 0.0028 | 0.0036 | 0.0172 | 0.0002 | 0.0031 |  | 28.0 |  | 51.1 | 42.5 | 2026-06-12 | 2026-08-19 | Domestic | G | 2304 GA Powdering |  |  | 16540 | 16540 | 0.799 | 1703.220 | 1567 | 0.0078
| GA | GA-EXC | 4104321310 | 0.031 | 67.057 | 35450 | 528.6547 | High Strength IF 180 |  | 1133 Trial Run | A25 | 44.0 | 42.5 | NCT | 1.2 | 1.2 | 720 | 848 | 5003 | 24 | 54 | M3A21 | A260613 | 7000008029 | 0.0018 | 0.3399 | 0.0276 | 0.0113 | 0.1056 |  | 0.0383 | 0.0399 | 0.0272 | 0.0007 | 0.0365 | 0.0016 | 0.0028 | 0.0416 | 0.0028 | 0.0036 | 0.0172 | 0.0002 | 0.0031 |  | 28.0 |  | 51.1 | 42.5 | 2026-06-12 | 2026-08-20 | Domestic | G | 303 Weight Under | 1808 Sliver | 1803 Holes | 16080 | 16080 | 0.798 | 1703.260 | 1525 | 0.0078
| GA | GA-SEC | 4104274670 | 0.031 | 68.172 | 22134 | 324.6788 | DDS |  | 9930 Inventory Reconciliation | A25 | 47.8 | 48.2 | NCT | 1.7 | 1.7 | 720 | 805 | 3146 | 24 | 45 | M3A28 | 438470 | 0002020013 | 0.0015 | 0.1170 | 0.0120 | 0.0031 | 0.0050 | 0.0000 | 0.0610 | 0.0340 | 0.0080 | 0.0001 | 0.0060 | 0.0020 | 0.0000 | 0.0240 | 0.0030 | 0.0026 | 0.0070 | 0.0010 | 0.0020 | [5 empty] | 2026-04-24 | 2026-07-22 | Domestic | 3 | 1701 Blister | 993 Zinc Slugs | 809 Dirt and Smut | 10040 | 10040 | 0.781 | 1731.570 | 959 | 0.0077
| GA | GA-SEC | 5201844020 | 0.031 | 68.186 | 13014 | 190.8603 | DDS |  | 1808 Sliver | A25 | 47.9 | 47.7 | NCT | 1.7 | 1.7 | 720 | 798 | 1820 | 24 | 38 | M3A28 | 3261592 | 0002419952 | 0.0020 | 0.0900 | 0.0140 | 0.0057 | 0.0100 | 0.0470 | 0.0490 | 0.0420 | 0.0084 | 0.0002 | 0.0060 | 0.0020 | 0.0020 | 0.0180 | 0.0020 | 0.0026 | 0.0050 | 0.0000 | 0.0010 | [5 empty] | 2026-08-04 | 2026-08-04 | Foreign | T |  |  |  | 5903 | 5903 | 0.783 | 1731.920 | 555 | 0.0078
| GA | GA-SEC | 5201832640 | 0.032 | 58.344 | 27412 | 469.8341 | DDS |  | 910 Edge Buildup | A25 | 53.5 | 50.3 | NCT | 1.5 | 1.5 | 720 | 805 | 4412 | 24 | 53 | M3A28 | 3255139 | 0002406611 | 0.0027 | 0.0820 | 0.0100 | 0.0057 | 0.0120 | 0.0540 | 0.0560 | 0.0430 | 0.0106 | 0.0001 | 0.0100 | 0.0023 | 0.0020 | 0.0180 | 0.0020 | 0.0023 | 0.0060 | 0.0000 | 0.0020 | [5 empty] | 2026-07-06 | 2026-07-07 | Foreign | T | 102 Gauge Over | 203 Width Over | 910 Edge Buildup | 12434 | 12434 | 0.804 | 1481.950 | 1345 | 0.0078
| GA | GA-SEC | 5201831820 | 0.032 | 65.288 | 12866 | 197.0653 | DDS |  | 9930 Inventory Reconciliation | A25 | 42.7 | 43.3 | P | 1.2 | 1.2 | 720 | 839 | 1847 | 24 | 39 | M3A28 | 1821662 | 0002400883 | 0.0017 | 0.0950 | 0.0130 | 0.0054 | 0.0070 | 0.0470 | 0.0550 | 0.0480 | 0.0105 | 0.0001 | 0.0070 | 0.0026 | 0.0020 | 0.0250 | 0.0020 | 0.0020 | 0.0050 | 0.0000 | 0.0020 | [5 empty] | 2026-07-04 | 2026-07-22 | Foreign | T | 303 Weight Under | 104 Gauge Under |  | 5836 | 5836 | 0.801 | 1658.320 | 563 | 0.0078
| GA | GA-SAL | 4104360340 | 0.032 | 66.135 | 45657 | 690.3606 | DDS |  | 1111 Line Speed Slow | A25 | 45.0 | 41.8 | P | 0.8 | 0.8 | 720 | 838 | 6489 | 24 | 61 | M3A28 | 3259757 | 0002414831 | 0.0016 | 0.0950 | 0.0110 | 0.0077 | 0.0120 | 0.0680 | 0.0720 | 0.0450 | 0.0110 | 0.0000 | 0.0150 | 0.0023 | 0.0010 | 0.0170 | 0.0010 | 0.0023 | 0.0060 | 0.0000 | 0.0010 | [5 empty] | 2026-07-23 | 2026-07-23 | Foreign | T | 102 Gauge Over | 1304 Oil Weight Low | 203 Width Over | 20710 | 20710 | 0.804 | 1679.840 | 1978 | 0.0078
| GA | GA-EXC | 4104383110 | 0.032 | 67.067 | 44489 | 663.3516 | High Strength IF 180 |  | 1133 Trial Run | A25 | 42.9 | 42.9 | NCT | 1.2 | 1.2 | 720 | 825 | 6246 | 24 | 59 | M3A21 | A260585 | 7000007830 | 0.0022 | 0.3552 | 0.0246 | 0.0107 | 0.1248 |  | 0.0549 | 0.0469 | 0.0329 | 0.0008 | 0.0189 | 0.0013 | 0.0025 | 0.0375 | 0.0131 | 0.0044 | 0.0134 | 0.0005 | 0.0037 | [5 empty] | 2026-08-16 | 2026-08-19 | Domestic | G | 9915 Data Verification | 819 Pinch Mark |  | 20180 | 20180 | 0.803 | 1703.510 | 1904 | 0.0077
| GA | GA-EXC | 4104383100 | 0.032 | 67.068 | 43959 | 655.4393 | High Strength IF 180 |  | 1133 Trial Run | A25 | 43.7 | 43.2 | NCT | 1.2 | 1.2 | 720 | 829 | 6171 | 24 | 59 | M3A21 | A260584 | 0002433759 | 0.2170 | 1.2266 | 0.0067 | 0.0013 | 0.2808 | 0.0380 | 0.0386 | 0.0378 | 0.0018 | 0.0032 | 0.0048 | 0.0005 | 0.0027 | 0.2082 | 0.0017 | 0.0042 | 0.0038 | 0.0008 | 0.0039 | [5 empty] | 2026-08-16 | 2026-08-19 | Domestic | G | 9915 Data Verification |  |  | 19940 | 19940 | 0.802 | 1703.530 | 1881 | 0.0078
| GA | GA-SEC | 5201804630 | 0.032 | 69.582 | 25218 | 362.4213 | DDS |  | 9930 Inventory Reconciliation | A25 | 48.0 | 48.5 | NCT | 1.5 | 1.5 | 720 | 808 | 3402 | 24 | 48 | M3A28 | 2779058 | 0002327594 | 0.0020 | 0.0950 | 0.0120 | 0.0059 | 0.0090 | 0.0910 | 0.0850 | 0.0470 | 0.0098 | 0.0000 | 0.0140 | 0.0011 | 0.0020 | 0.0210 | 0.0020 | 0.0026 | 0.0090 | 0.0000 | 0.0010 | [5 empty] | 2026-04-19 | 2026-07-22 | Foreign | T | 985 Glitter | 985 Glitter |  | 11439 | 11439 | 0.806 | 1767.390 | 1037 | 0.0077
| GA | GA-SEC | 4104304240 | 0.033 | 61.785 | 12478 | 201.9584 | DDS |  | 9930 Inventory Reconciliation | A25 | 43.0 | 41.9 | NCT | 1.5 | 1.5 | 720 | 802 | 1830 | 24 | 38 | M3A28 | 1799354 | 0002381870 | 0.0021 | 0.1120 | 0.0080 | 0.0077 | 0.0060 | 0.0530 | 0.0550 | 0.0460 | 0.0106 | 0.0001 | 0.0080 | 0.0016 | 0.0020 | 0.0210 | 0.0020 | 0.0028 | 0.0070 | 0.0000 | 0.0000 | [5 empty] | 2026-05-25 | 2026-06-29 | Foreign | T | 9915 Data Verification | 1001 Mechanical Props - Failed | 104 Gauge Under | 5660 | 5660 | 0.831 | 1569.350 | 558 | 0.0078
| GA | GA-SEC | 4302964510 | 0.034 | 41.381 | 14771 | 356.9513 | DDS |  | 1137 Warmer or Stringer Coil | A25 | 44.4 | 43.3 | NCT | 0.9 | 0.9 | 720 | 843 | 3123 | 24 | 47 | M3A32 | 650468 | 0002368103 | 0.0025 | 0.1103 | 0.0096 | 0.0058 | 0.0116 | 0.0000 | 0.0655 | 0.0873 | 0.0019 | 0.0001 | 0.0139 | 0.0019 | 0.0000 | 0.0157 | 0.0026 | 0.0058 | 0.0082 | 0.0005 | 0.0034 | [5 empty] | 2026-06-29 | 2026-06-29 | Domestic | 4 |  |  |  | 6700 | 6700 | 0.863 | 1051.070 | 952 | 0.0078
| GA | GA-SEC | 4302966220 | 0.034 | 44.893 | 22090 | 492.0589 | DDS | NCT DRY | 1137 Warmer or Stringer Coil | A25 | 50.9 | 51.5 | NCT | 0.0 | 0.0 | 720 | 801 | 4248 | 24 | 53 | M3A32 | 558220 | 0002272742 | 0.0028 | 0.0876 | 0.0054 | 0.0053 | 0.0047 | 0.0000 | 0.0706 | 0.0792 | 0.0009 | 0.0001 | 0.0135 | 0.0018 | 0.0000 | 0.0175 | 0.0023 | 0.0038 | 0.0062 | 0.0005 | 0.0031 | [5 empty] | 2026-07-01 | 2026-07-01 | Domestic | 4 |  |  |  | 10020 | 10020 | 0.875 | 1140.290 | 1295 | 0.0078
| GA | GA-SEC | 4302964310 | 0.034 | 64.265 | 28726 | 446.9929 | DDS |  | 1137 Warmer or Stringer Coil | A25 | 49.3 | 50.3 | NCT | 0.9 | 0.9 | 720 | 792 | 3877 | 24 | 51 | M3A32 | 438650 | 0002033895 | 0.0022 | 0.0780 | 0.0020 | 0.0039 | 0.0040 | 0.0000 | 0.0680 | 0.0740 | 0.0010 | 0.0001 | 0.0110 | 0.0020 | 0.0000 | 0.0220 | 0.0030 | 0.0041 | 0.0080 | 0.0010 | 0.0030 | [5 empty] | 2026-06-29 | 2026-06-29 | Domestic | 3 |  |  |  | 13030 | 13030 | 0.872 | 1632.320 | 1182 | 0.0077
| GA | GA-SEC | 4104381850 | 0.034 | 68.419 | 44665 | 652.8157 | DDS |  | 1111 Line Speed Slow | A25 | 51.5 | 51.7 | NCT | 1.5 | 1.5 | 720 | 789 | 5784 | 24 | 59 | M3A28 | 3261547 | 0002419762 | 0.0017 | 0.0870 | 0.0100 | 0.0067 | 0.0150 | 0.0590 | 0.0610 | 0.0440 | 0.0083 | 0.0000 | 0.0070 | 0.0020 | 0.0020 | 0.0120 | 0.0020 | 0.0036 | 0.0050 | 0.0000 | 0.0000 | [5 empty] | 2026-08-15 | 2026-08-17 | Foreign | T | 988 Line Speed Slow under 61 m | 2307 Unalloyed Bright | 1112 Line Stop | 20260 | 20260 | 0.853 | 1737.850 | 1763 | 0.0078
| GA | GA-SEC | 4303004020 | 0.035 | 64.303 | 44158 | 686.7176 | Structural Steel 40 |  | 980 Coating Weight Low | A25 | 52.3 | 44.9 | NCT | 1.5 | 1.5 | 650 | 770 | 5764 | 24 | 61 | 47RB6 | 2611600 | 0002417929 | 0.0850 | 1.1949 | 0.0157 | 0.0015 | 0.1527 | 0.0489 | 0.0496 | 0.0021 | 0.0011 | 0.0003 | 0.0074 | 0.0005 | 0.0036 | 0.0131 | 0.0022 | 0.0024 | 0.0026 | 0.0008 | 0.0018 | [5 empty] | 2026-08-13 | 2026-08-13 | Foreign | L | 9902 Hold Pending Outcome (Con | 972 Baffle Buildup | 980 Coating Weight Low | 20030 | 20030 | 0.901 | 1633.300 | 1757 | 0.0077
| GA | GA-SEC | 5201832240 | 0.035 | 67.017 | 8481 | 126.55 | BH |  | 1808 Sliver | A25 | 47.9 | 48.4 | NCT | 1.5 | 1.5 | 720 | 803 | 1049 | 24 | 34 | M3A84 | 535485 | 0002333606 | 0.0012 | 0.5310 | 0.0250 | 0.0044 | 0.0060 | 0.0000 | 0.0520 | 0.0040 | 0.0060 | 0.0003 | 0.0200 | 0.0020 | 0.0000 | 0.0200 | 0.0300 | 0.0023 | 0.0120 | 0.0010 | 0.0010 | [5 empty] | 2026-07-05 | 2026-07-05 | Domestic | 3 |  |  |  | 3847 | 3847 | 0.885 | 1702.220 | 320 | 0.008
| GA | GA-SEC | 4303004120 | 0.036 | 45.06 | 22884 | 507.8562 | Structural Steel 40 |  | 503 Build Up Knuckle | A25 | 50.2 | 49.7 | NCT | 1.5 | 1.5 | 650 | 767 | 4242 | 24 | 53 | 47RB6 | 2641209 | 0002410040 | 0.0880 | 1.1665 | 0.0105 | 0.0020 | 0.1362 | 0.0477 | 0.0490 | 0.0022 | 0.0010 | 0.0003 | 0.0079 | 0.0005 | 0.0028 | 0.0127 | 0.0024 | 0.0035 | 0.0030 | 0.0008 | 0.0020 | [5 empty] | 2026-08-13 | 2026-08-14 | Foreign | L | 1804 Lamination |  |  | 10380 | 10380 | 0.904 | 1144.530 | 1293 | 0.0078
| GA | GA-SEC | 4303004700 | 0.038 | 60.442 | 45260 | 748.817 | CS Type B |  | 1137 Warmer or Stringer Coil | A25 | 49.1 | 48.9 | NCT | 0.1 | 0.1 | 670 | 781 | 5902 | 24 | 63 | 36AA8 | 2822688 | 0002421260 | 0.0743 | 0.4050 | 0.0190 | 0.0081 | 0.0170 | 0.0280 | 0.0350 | 0.0190 | 0.0001 | 0.0001 | 0.0130 | 0.0021 | 0.0020 | 0.0290 | 0.0050 | 0.0047 | 0.0100 | 0.0000 | 0.0010 | [5 empty] | 2026-08-13 | 2026-08-14 | Foreign | T |  |  |  | 20530 | 20530 | 0.958 | 1535.220 | 1799 | 0.0078
| GA | GA-SEC | 5302072470 | 0.039 | 65.965 | 29211 | 442.8257 | Structural Steel 36 |  | 2307 Unalloyed Bright | A25 | 48.7 | 48.3 | NCT | 1.5 | 1.5 | 650 | 791 | 3375 | 24 | 51 | 41AB5 | 2630025 | 0002348897 | 0.0740 | 0.7481 | 0.0118 | 0.0021 | 0.0224 | 0.0424 | 0.0469 | 0.0207 | 0.0012 | 0.0001 | 0.0070 | 0.0005 | 0.0026 | 0.0102 | 0.0016 | 0.0039 | 0.0024 | 0.0008 | 0.0022 | [5 empty] | 2026-08-18 | 2026-08-18 | Foreign | L | 9936 Remarks |  |  | 13250 | 13250 | 0.991 | 1675.500 | 1029 | 0.0078
| GA | GA-SEC | 4104272660 | 0.039 | 65.981 | 22134 | 335.4602 | Structural Steel 40 |  | 9930 Inventory Reconciliation | A25 | 48.8 | 46.6 | NCT | 1.7 | 1.7 | 650 | 847 | 2542 | 24 | 46 | 47AA5 | 2542885 | 0002332226 | 0.0880 | 1.0907 | 0.0093 | 0.0021 | 0.0611 | 0.0321 | 0.0347 | 0.0016 | 0.0006 | 0.0001 | 0.0066 | 0.0005 | 0.0045 | 0.0130 | 0.0005 | 0.0043 | 0.0024 | 0.0008 | 0.0018 | [5 empty] | 2026-04-22 | 2026-07-22 | Foreign | L | 1001 Mechanical Props - Failed | 1804 Lamination | 1808 Sliver | 10040 | 10040 | 0.993 | 1675.920 | 775 | 0.0078
| GA | GA-SEC | 4104272670 | 0.039 | 65.981 | 21671 | 328.443 | Structural Steel 40 |  | 9930 Inventory Reconciliation | A25 | 48.3 | 48.1 | NCT | 1.7 | 1.7 | 650 | 843 | 2582 | 24 | 46 | 47AA5 | 2542885 | 0002332226 | 0.0880 | 1.0907 | 0.0093 | 0.0021 | 0.0611 | 0.0321 | 0.0347 | 0.0016 | 0.0006 | 0.0001 | 0.0066 | 0.0005 | 0.0045 | 0.0130 | 0.0005 | 0.0043 | 0.0024 | 0.0008 | 0.0018 | [5 empty] | 2026-04-23 | 2026-07-22 | Foreign | L | 1001 Mechanical Props - Failed | 104 Gauge Under | 9962 SPM CROP | 9830 | 9830 | 0.993 | 1675.910 | 787 | 0.0075
| GA | GA-SEC | 4104272950 | 0.039 | 65.982 | 22641 | 343.139 | Structural Steel 40 |  | 9930 Inventory Reconciliation | A25 | 47.7 | 48.1 | NCT | 1.7 | 1.7 | 650 | 847 | 2604 | 24 | 46 | 47AA5 | 2522189 | 0002333128 | 0.0870 | 1.1330 | 0.0140 | 0.0018 | 0.0692 | 0.0342 | 0.0353 | 0.0017 | 0.0010 | 0.0001 | 0.0074 | 0.0005 | 0.0031 | 0.0139 | 0.0013 | 0.0030 | 0.0020 | 0.0008 | 0.0017 | [5 empty] | 2026-04-23 | 2026-07-22 | Foreign | L | 1001 Mechanical Props - Failed | 1001 Mechanical Props - Failed | 9962 SPM CROP | 10270 | 10270 | 0.992 | 1675.950 | 794 | 0.0078
| GA | GA-SEC | 4104272940 | 0.039 | 65.982 | 22354 | 338.7894 | Structural Steel 40 |  | 9930 Inventory Reconciliation | A25 | 47.8 | 46.7 | NCT | 1.7 | 1.7 | 650 | 842 | 2568 | 24 | 46 | 47AA5 | 2522189 | 0002333128 | 0.0870 | 1.1330 | 0.0140 | 0.0018 | 0.0692 | 0.0342 | 0.0353 | 0.0017 | 0.0010 | 0.0001 | 0.0074 | 0.0005 | 0.0031 | 0.0139 | 0.0013 | 0.0030 | 0.0020 | 0.0008 | 0.0017 | [5 empty] | 2026-04-23 | 2026-07-22 | Foreign | L | 1001 Mechanical Props - Failed | 1001 Mechanical Props - Failed |  | 10140 | 10140 | 0.993 | 1675.950 | 783 | 0.0078
| GA | GA-SEC | 5302044220 | 0.039 | 66.011 | 16755 | 253.8213 | Structural Steel 40 |  | 9930 Inventory Reconciliation | A25 | 48.8 | 47.7 | NCT | 3.1 | 3.1 | 650 | 854 | 1925 | 24 | 41 | 47AA5 | 2522188 | 0002331353 | 0.0880 | 1.1340 | 0.0110 | 0.0013 | 0.0759 | 0.0280 | 0.0289 | 0.0017 | 0.0005 | 0.0001 | 0.0080 | 0.0005 | 0.0032 | 0.0169 | 0.0005 | 0.0053 | 0.0024 | 0.0008 | 0.0014 | [5 empty] | 2026-05-27 | 2026-06-29 | Foreign | L | 303 Weight Under | 1001 Mechanical Props - Failed |  | 7600 | 7600 | 0.992 | 1676.680 | 587 | 0.0078
| GA | GA-SEC | 5201815350 | 0.039 | 66.012 | 19449 | 294.6282 | Structural Steel 40 |  | 9930 Inventory Reconciliation | A25 | 49.1 | 47.5 | NCT | 1.7 | 1.7 | 650 | 857 | 2224 | 24 | 44 | 47AA5 | 2522188 | 0002331353 | 0.0880 | 1.1340 | 0.0110 | 0.0013 | 0.0759 | 0.0280 | 0.0289 | 0.0017 | 0.0005 | 0.0001 | 0.0080 | 0.0005 | 0.0032 | 0.0169 | 0.0005 | 0.0053 | 0.0024 | 0.0008 | 0.0014 | [5 empty] | 2026-05-21 | 2026-06-29 | Foreign | L | 303 Weight Under | 2102 Broken Bands | 2201 Elongation High Temper | 8822 | 8822 | 0.991 | 1676.710 | 678 | 0.0078
| GA | GA-SEC | 5302047550 | 0.039 | 66.027 | 20657 | 312.8569 | Structural Steel 40 |  | 9930 Inventory Reconciliation | A25 | 47.6 | 48.6 | NCT | 1.7 | 1.7 | 650 | 851 | 2358 | 24 | 44 | 47AA5 | 2532924 | 0002331340 | 0.0850 | 1.1109 | 0.0138 | 0.0013 | 0.0704 | 0.0359 | 0.0377 | 0.0016 | 0.0005 | 0.0001 | 0.0076 | 0.0005 | 0.0025 | 0.0140 | 0.0005 | 0.0055 | 0.0022 | 0.0008 | 0.0012 | [5 empty] | 2026-06-05 | 2026-07-22 | Foreign | L | 1003 Mechanical Props - Wait F |  |  | 9370 | 9370 | 0.991 | 1677.090 | 719 | 0.0078
| GA | GA-SEC | 5302047500 | 0.039 | 66.033 | 19996 | 302.8183 | Structural Steel 40 |  | 9930 Inventory Reconciliation | A25 | 47.4 | 48.9 | NCT | 1.7 | 1.7 | 650 | 854 | 2391 | 24 | 45 | 47AA5 | 2513309 | 0002333131 | 0.0910 | 1.1076 | 0.0103 | 0.0015 | 0.0709 | 0.0296 | 0.0310 | 0.0015 | 0.0009 | 0.0001 | 0.0077 | 0.0005 | 0.0026 | 0.0112 | 0.0039 | 0.0060 | 0.0025 | 0.0008 | 0.0012 | [5 empty] | 2026-06-05 | 2026-06-29 | Foreign | L | 9962 SPM CROP | 1001 Mechanical Props - Failed |  | 9070 | 9070 | 0.992 | 1677.230 | 729 | 0.0075
| GA | GA-SEC | 4302988820 | 0.04 | 44.848 | 23126 | 515.6529 | HSLA 50 |  | 1137 Warmer or Stringer Coil | A25 | 52.1 | 52.8 | NCT | 0.1 | 0.1 | 680 | 836 | 3795 | 24 | 54 | M4A34 | A260973 | 7000010653 | 0.0648 | 0.8572 | 0.0121 | 0.0028 | 0.0171 |  | 0.0454 | 0.0015 | 0.0288 | 0.0002 | 0.0578 | 0.0020 | 0.0029 | 0.0356 | 0.0001 | 0.0077 | 0.0206 | 0.0001 | 0.0020 | [5 empty] | 2026-07-26 | 2026-07-26 | Domestic | G |  |  |  | 10490 | 10490 | 1.023 | 1139.150 | 1157 | 0.0078
| GA | GA-SEC | 4302997450 | 0.04 | 44.889 | 23060 | 513.7116 | HSLA 50 |  | 1137 Warmer or Stringer Coil | A25 | 51.4 | 51.2 | NCT | 0.9 | 0.9 | 680 | 781 | 3818 | 24 | 54 | M4A34 | A260973 | 7000010653 | 0.0648 | 0.8572 | 0.0121 | 0.0028 | 0.0171 |  | 0.0454 | 0.0015 | 0.0288 | 0.0002 | 0.0578 | 0.0020 | 0.0029 | 0.0356 | 0.0001 | 0.0077 | 0.0206 | 0.0001 | 0.0020 | [5 empty] | 2026-08-05 | 2026-08-05 | Domestic | G |  |  |  | 10460 | 10460 | 1.015 | 1140.180 | 1164 | 0.0078
| GA | GA-SEC | 4302965980 | 0.041 | 51.498 | 45260 | 878.8691 | Structural Steel 40 |  | 1804 Lamination | A25 | 43.6 | 43.3 | NCT | 1.5 | 1.5 | 650 | 774 | 6443 | 24 | 67 | 47RB6 | 2640908 | 0002394048 | 0.0850 | 1.2193 | 0.0200 | 0.0025 | 0.1625 | 0.0251 | 0.0256 | 0.0023 | 0.0022 | 0.0002 | 0.0066 | 0.0005 | 0.0023 | 0.0144 | 0.0007 | 0.0029 | 0.0031 | 0.0008 | 0.0038 | [5 empty] | 2026-06-30 | 2026-07-01 | Foreign | L | 986 Jet Lines |  |  | 20530 | 20530 | 1.029 | 1308.050 | 1964 | 0.0078
| GA | GA-SEC | 4302993710 | 0.041 | 63.907 | 41556 | 650.2574 | 590R |  | 972 Baffle Buildup | A25 | 51.1 | 49.2 | NCT | 1.5 | 1.5 | 700 | 796 | 4753 | 24 | 59 | M6M02 | 2631428 | 0002417988 | 0.1140 | 2.0152 | 0.0146 | 0.0015 | 0.2560 | 0.0254 | 0.0273 | 0.0022 | 0.0117 | 0.0002 | 0.0049 | 0.0005 | 0.0029 | 0.0154 | 0.0034 | 0.0058 | 0.0029 | 0.0008 | 0.0028 | [5 empty] | 2026-08-01 | 2026-08-03 | Foreign | L | 972 Baffle Buildup |  |  | 18850 | 18850 | 1.031 | 1623.250 | 1449 | 0.0078
| GA | GA-SEC | 5302068320 | 0.041 | 64.308 | 18320 | 284.879 | Structural Steel 40 |  | 972 Baffle Buildup | A25 | 43.1 | 43.7 | NCT | 1.5 | 1.5 | 650 | 779 | 2086 | 24 | 43 | 47RB6 | 2611599 | 0002418122 | 0.0840 | 1.1345 | 0.0107 | 0.0038 | 0.1272 | 0.0412 | 0.0421 | 0.0021 | 0.0010 | 0.0002 | 0.0065 | 0.0005 | 0.0033 | 0.0094 | 0.0025 | 0.0029 | 0.0027 | 0.0008 | 0.0016 | [5 empty] | 2026-08-04 | 2026-08-04 | Foreign | L | 303 Weight Under |  |  | 8310 | 8310 | 1.029 | 1633.430 | 636 | 0.0078
| GA | GA-SEC | 5302048150 | 0.041 | 64.336 | 14352 | 223.0788 | Structural Steel 40 |  | 9930 Inventory Reconciliation | A25 | 45.6 | 44.9 | NCT | 6.6 | 6.6 | 650 | 780 | 1620 | 24 | 40 | 47RB6 | 2610384 | 0002356434 | 0.0920 | 1.1754 | 0.0121 | 0.0009 | 0.1266 | 0.0432 | 0.0463 | 0.0017 | 0.0010 | 0.0002 | 0.0045 | 0.0005 | 0.0016 | 0.0177 | 0.0016 | 0.0042 | 0.0028 | 0.0008 | 0.0017 | [5 empty] | 2026-06-07 | 2026-06-29 | Foreign | L | 303 Weight Under | 303 Weight Under |  | 6510 | 6510 | 1.033 | 1634.140 | 494 | 0.0078
| GA | GA-SEC | 4302856550 | 0.043 | 41.388 | 12037 | 290.8331 | DDS |  | 1137 Warmer or Stringer Coil | A25 | 52.5 | 52.8 | NCT | 0.9 | 0.9 | 720 | 791 | 2011 | 24 | 68 | M3A28 | 3212466 | 0002312831 | 0.0028 | 0.1000 | 0.0120 | 0.0077 | 0.0150 | 0.0680 | 0.0690 | 0.0430 | 0.0090 | 0.0000 | 0.0120 | 0.0021 | 0.0020 | 0.0200 | 0.0030 | 0.0027 | 0.0090 | 0.0000 | 0.0000 | [5 empty] | 2026-02-13 | 2026-02-18 | Foreign | T |  |  |  | 5460 | 5460 | 1.081 | 1051.260 | 613 | 0.0078
| GA | GA-SEC | 4303011350 | 0.046 | 48.211 | 47156 | 978.117 | CS Type B | NCT DRY | 1137 Warmer or Stringer Coil | A25 | 48.3 | 48.9 | NCT | 0.0 | 0.0 | 670 | 779 | 6305 | 24 | 70 | 36AA8 | A261449 | 7000013874 | 0.0629 | 0.3884 | 0.0096 | 0.0015 | 0.0554 |  | 0.0504 | 0.0219 | 0.0010 | 0.0003 | 0.0446 | 0.0017 | 0.0028 | 0.0316 | 0.0131 | 0.0066 | 0.0131 | 0.0014 | 0.0024 | [5 empty] | 2026-08-21 | 2026-08-21 | Domestic | G |  |  |  | 21390 | 21390 | 1.167 | 1224.560 | 1922 | 0.0078
| GA | GA-SEC | 4302893150 | 0.047 | 43.266 | 43993 | 1016.803 | 590DP |  | 9930 Inventory Reconciliation | A25 | 49.9 | 48.9 | NCT | 1.5 | 1.5 | 700 | 813 | 6519 | 24 | 72 | 1CM61 | 2630432 | 0002367373 | 0.0880 | 1.9984 | 0.0127 | 0.0041 | 0.2652 | 0.0455 | 0.0480 | 0.0024 | 0.0021 | 0.0003 | 0.0069 | 0.0005 | 0.0048 | 0.3722 | 0.0036 | 0.0073 | 0.0074 | 0.0008 | 0.0039 | [5 empty] | 2026-04-07 | 2026-07-22 | Foreign | L | 1001 Mechanical Props - Failed | 9962 SPM CROP |  | 19955 | 19955 | 1.197 | 1098.950 | 1987 | 0.0076
| GA | GA-SEC | 4302912380 | 0.047 | 47.704 | 43408 | 909.9447 | 590DP |  | 9930 Inventory Reconciliation | A25 | 49.4 | 49.2 | NCT | 1.5 | 1.5 | 700 | 810 | 5879 | 24 | 69 | 1CM61 | 2630432 | 0002367482 | 0.0880 | 1.9984 | 0.0127 | 0.0041 | 0.2652 | 0.0455 | 0.0480 | 0.0024 | 0.0021 | 0.0003 | 0.0069 | 0.0005 | 0.0048 | 0.3722 | 0.0036 | 0.0073 | 0.0074 | 0.0008 | 0.0039 | [5 empty] | 2026-04-30 | 2026-07-22 | Foreign | L | 1001 Mechanical Props - Failed | 9962 SPM CROP |  | 19690 | 19690 | 1.194 | 1211.690 | 1792 | 0.0076
| GA | GA-SEC | 5302071110 | 0.047 | 55.533 | 11177 | 201.2677 | High Strength IF 210 |  | 828 Scratch | A40 | 68.5 | 69.0 | NCT | 0.6 | 0.6 | 720 | 802 | 1269 | 24 | 39 | M3A22 | Y26685 | 0002398220 | 0.0010 | 0.4060 | 0.0390 | 0.0060 | 0.1150 | 0.0000 | 0.0310 | 0.0380 | 0.0290 | 0.0007 | 0.0290 | 0.0010 | 0.0020 | 0.0400 | 0.0080 | 0.0020 | 0.0100 | 0.0000 | 0.0010 | [5 empty] | 2026-08-13 | 2026-08-14 | Domestic | U | 9936 Remarks | 303 Weight Under |  | 5070 | 5070 | 1.205 | 1410.530 | 387 | 0.0077
| GA | GA-SEC | 4303004730 | 0.049 | 54.252 | 18849 | 347.4342 | CS Type B |  | 1137 Warmer or Stringer Coil | 30A30A | 31.6 | 31.9 | NCT | 0.2 | 0.2 | 670 | 774 | 2089 | 24 | 46 | 36AA8 | 18756D | 0002395455 | 0.0650 | 0.4160 | 0.0110 | 0.0080 | 0.0090 | 0.0000 | 0.0390 | 0.0150 | 0.0000 | 0.0000 | 0.0290 | 0.0030 | 0.0000 | 0.0490 | 0.0030 | 0.0017 | 0.0110 | 0.0000 | 0.0000 | [5 empty] | 2026-08-13 | 2026-08-19 | Domestic | W | 1137 Warmer or Stringer Coil | 1137 Warmer or Stringer Coil | 1137 Warmer or Stringer Coil | 8550 | 8550 | 1.257 | 1377.990 | 637 | 0.0077
| GA | GA-SEC | 5302054620 | 0.055 | 46.914 | 15895 | 338.8114 | Structural Steel 40 |  | 1804 Lamination | A25 | 50.1 | 49.2 | NCT | 1.5 | 1.5 | 650 | 775 | 1827 | 24 | 46 | 47RB6 | 2630995 | 0002394078 | 0.0920 | 1.1905 | 0.0152 | 0.0021 | 0.1265 | 0.0360 | 0.0381 | 0.0020 | 0.0011 | 0.0001 | 0.0047 | 0.0005 | 0.0022 | 0.0125 | 0.0006 | 0.0051 | 0.0023 | 0.0008 | 0.0018 | [5 empty] | 2026-06-26 | 2026-06-27 | Foreign | L | 1804 Lamination | 1808 Sliver |  | 7210 | 7210 | 1.400 | 1191.620 | 557 | 0.0078
| GA | GA-SEC | 4303010740 | 0.057 | 54.616 | 45370 | 830.7089 | Structural Steel 45 |  | 1137 Warmer or Stringer Coil | A25 | 51.3 | 52.3 | NCT | 0.1 | 0.0 | 650 | 817 | 4301 | 24 | 65 | 50AA2 | A261180 | 7000012060 | 0.1957 | 0.8418 | 0.0129 | 0.0078 | 0.0067 |  | 0.0299 | 0.0009 | 0.0005 | 0.0002 | 0.0581 | 0.0018 | 0.0035 | 0.0410 | 0.0001 | 0.0114 | 0.0225 | 0.0001 | 0.0017 | [5 empty] | 2026-08-20 | 2026-08-21 | Domestic | G |  |  |  | 20580 | 20580 | 1.453 | 1387.240 | 1311 | 0.0078
| GA | GA-SEC | 4303004740 | 0.058 | 48.32 | 25551 | 528.7873 | DDS | Hold for IT / Under Annealed | 1137 Warmer or Stringer Coil | A25 | 57.4 | 62.3 | NCT | 0.1 | 0.1 | 720 | 713 | 2729 | 24 | 54 | M3A28 | 2821706 | [25 empty] | 2026-08-13 | 2026-08-14 | Foreign | T |  |  |  | 11590 | 11590 | 1.465 | 1227.330 | 832 | 0.0077
| GA | GA-SEC | 4302893090 | 0.063 | 39.019 | 43629 | 1118.148 | 590DP |  | 9930 Inventory Reconciliation | A25 | 49.6 | 48.7 | NCT | 1.5 | 1.5 | 700 | 808 | 5400 | 24 | 76 | 1CM61 | 2630432 | 0002367382 | 0.0880 | 1.9984 | 0.0127 | 0.0041 | 0.2652 | 0.0455 | 0.0480 | 0.0024 | 0.0021 | 0.0003 | 0.0069 | 0.0005 | 0.0048 | 0.3722 | 0.0036 | 0.0073 | 0.0074 | 0.0008 | 0.0039 | [5 empty] | 2026-04-07 | 2026-07-22 | Foreign | L | 1001 Mechanical Props - Failed | 9962 SPM CROP |  | 19790 | 19790 | 1.591 | 991.080 | 1646 | 0.0076
| GA | GA-SEC | 4302995890 | 0.068 | 48.533 | 49581 | 1021.594 | HSLA 50 | NCT DRY | 1137 Warmer or Stringer Coil | A25 | 51.4 | 52.7 | NCT | 0.0 | 0.0 | 680 | 785 | 4471 | 24 | 72 | M4A34 | A260971 | 0002419466 | 0.0500 | 0.4607 | 0.0040 | 0.0014 | 0.0199 | 0.0354 | 0.0377 | 0.0016 | 0.0228 | 0.0001 | 0.0085 | 0.0005 | 0.0029 | 0.0106 | 0.0017 | 0.0039 | 0.0017 | 0.0008 | 0.0006 | [5 empty] | 2026-08-03 | 2026-08-03 | #N/A |  |  |  |  | 22490 | 22490 | 1.716 | 1232.740 | 1363 | 0.0078
| GA | GA-SEC | 4303010780 | 0.068 | 54.52 | 45172 | 828.54 | Structural Steel 45 |  | 1137 Warmer or Stringer Coil | A25 | 52.6 | 54.3 | NCT | 0.6 | 0.6 | 650 | 827 | 3592 | 24 | 65 | 50AA2 | A261180 | 7000012062 | 0.1957 | 0.8418 | 0.0129 | 0.0078 | 0.0067 |  | 0.0299 | 0.0009 | 0.0005 | 0.0002 | 0.0581 | 0.0018 | 0.0035 | 0.0410 | 0.0001 | 0.0114 | 0.0225 | 0.0001 | 0.0017 | [5 empty] | 2026-08-21 | 2026-08-21 | Domestic | G |  |  |  | 20490 | 20490 | 1.731 | 1384.800 | 1095 | 0.0078
| GA | GA-SEC | 5302070510 | 0.07 | 56.531 | 13360 | 236.3305 | 590DP |  | 980 Coating Weight Low | A25 | 47.7 | 47.8 | NCT | 2.0 | 2.0 | 700 | 803 | 987 | 24 | 41 | 1CM61 | 2611638 | 0002418177 | 0.0870 | 2.0020 | 0.0165 | 0.0025 | 0.2599 | 0.0251 | 0.0255 | 0.0022 | 0.0017 | 0.0002 | 0.0060 | 0.0005 | 0.0044 | 0.3185 | 0.0018 | 0.0045 | 0.0057 | 0.0008 | 0.0031 | [5 empty] | 2026-08-11 | 2026-08-11 | Foreign | L | 303 Weight Under |  |  | 6060 | 6060 | 1.785 | 1435.900 | 301 | 0.0079
| GA | GA-SEC | 4302953080 | 0.07 | 60.09 | 42240 | 702.9456 | CS Type B |  | 9930 Inventory Reconciliation | A40 | 66.3 | 67.7 | NCT | 0.6 | 0.6 | 670 | 781 | 2956 | 24 | 61 | 32AB7 | A260907 | 7000010173 | 0.0430 | 0.2903 | 0.0089 | 0.0051 | 0.0335 |  | 0.0518 | 0.0014 | 0.0006 | 0.0002 | 0.0848 | 0.0021 | 0.0029 | 0.0377 | 0.0072 | 0.0072 | 0.0255 | 0.0001 | 0.0011 | [5 empty] | 2026-06-17 | 2026-08-18 | Domestic | G | 823 Roll Marks | 913 Snout Oxygen High | 823 Roll Marks | 19160 | 19160 | 1.786 | 1526.280 | 901 | 0.0078
| GA | GA-SEC | 4302953100 | 0.07 | 60.093 | 43585 | 725.2925 | CS Type B |  | 9930 Inventory Reconciliation | A40 | 64.8 | 66.1 | NCT | 0.6 | 0.6 | 670 | 792 | 3061 | 24 | 62 | 32AB7 | 1815225 | 0002389760 | 0.0352 | 0.3000 | 0.0110 | 0.0059 | 0.0120 | 0.0380 | 0.0390 | 0.0010 | 0.0001 | 0.0001 | 0.0070 | 0.0023 | 0.0020 | 0.0140 | 0.0010 | 0.0020 | 0.0060 | 0.0000 | 0.0000 | [5 empty] | 2026-06-17 | 2026-08-18 | Foreign | T | 913 Snout Oxygen High | 731 Pot Entry Temperature Unde | 823 Roll Marks | 19770 | 19770 | 1.775 | 1526.370 | 933 | 0.0078
| GA | GA-SEC | 4302953110 | 0.07 | 60.094 | 44466 | 739.9408 | CS Type B |  | 9930 Inventory Reconciliation | A40 | 67.0 | 67.3 | NCT | 0.6 | 0.6 | 670 | 800 | 3129 | 24 | 63 | 32AB7 | A088456 | 0002396149 | 0.0535 | 0.3134 | 0.0137 | 0.0081 | 0.0267 | 0.0484 | 0.0484 | 0.0007 | 0.0000 | 0.0000 | 0.0201 | 0.0010 | 0.0020 | 0.0194 | 0.0007 | 0.0006 | 0.0058 | 0.0017 | 0.0003 | [5 empty] | 2026-06-17 | 2026-08-18 | Foreign | P | 823 Roll Marks | 913 Snout Oxygen High | 1108 Furnace Pressure | 20170 | 20170 | 1.776 | 1526.400 | 954 | 0.0078
| GA | GA-SEC | 4302953090 | 0.07 | 60.094 | 43607 | 725.6465 | CS Type B |  | 9930 Inventory Reconciliation | A40 | 66.2 | 67.0 | NCT | 0.6 | 0.6 | 670 | 787 | 3064 | 24 | 62 | 32AB7 | A088453 | 0002396107 | 0.0351 | 0.2891 | 0.0130 | 0.0021 | 0.0184 | 0.0427 | 0.0427 | 0.0007 | 0.0000 | 0.0000 | 0.0124 | 0.0010 | 0.0020 | 0.0120 | 0.0004 | 0.0019 | 0.0035 | 0.0017 | 0.0004 | [5 empty] | 2026-06-17 | 2026-08-18 | Foreign | P | 823 Roll Marks | 731 Pot Entry Temperature Unde | 823 Roll Marks | 19780 | 19780 | 1.777 | 1526.390 | 934 | 0.0078
| GA | GA-SEC | 4302953120 | 0.07 | 60.096 | 44422 | 739.184 | CS Type B | NCT DRY / Under Annealed | 9930 Inventory Reconciliation |  | 0.0 | 0.0 |  | 0.0 | 0.0 | 670 | 0 | 3129 | 24 | 63 | 32AB7 | 1815397 | 0002389900 | 0.0300 | 0.3010 | 0.0140 | 0.0065 | 0.0220 | 0.0400 | 0.0420 | 0.0010 | 0.0002 | 0.0001 | 0.0130 | 0.0022 | 0.0020 | 0.0210 | 0.0030 | 0.0021 | 0.0090 | 0.0000 | 0.0000 | [5 empty] | 2026-06-17 | 2026-08-18 | Foreign | T | 9915 Data Verification | 823 Roll Marks |  | 20150 | 20150 | 1.775 | 1526.430 | 954 | 0.0078
| GA | GA-SEC | 4302985650 | 0.071 | 45.748 | 11131 | 243.3112 | DDS |  | 1112 Line Stop | 30A30A | 49.0 | 36.8 | NCT | 0.2 | 0.2 | 720 | 785 | 1177 | 24 | 43 | M3A28 | 3259584 | 0002414905 | 0.0020 | 0.1090 | 0.0130 | 0.0057 | 0.0130 | 0.0570 | 0.0590 | 0.0450 | 0.0085 | 0.0001 | 0.0070 | 0.0017 | 0.0020 | 0.0170 | 0.0030 | 0.0028 | 0.0060 | 0.0000 | 0.0010 | [5 empty] | 2026-07-23 | 2026-07-28 | Foreign | T | 2202 Elongation Low Temper | 102 Gauge Over | 203 Width Over | 5049 | 5049 | 1.806 | 1162.000 | 359 | 0.0067
| GA | GA-SEC | 5302058360 | 0.071 | 54.315 | 20414 | 375.8446 | 590R |  | 303 Weight Under | A25 | 51.4 | 48.6 | NCT | 1.5 | 1.5 | 700 | 770 | 1571 | 24 | 48 | M6M02 | 2641117 | 0002410175 | 0.1110 | 2.0124 | 0.0141 | 0.0016 | 0.2330 | 0.0365 | 0.0370 | 0.0024 | 0.0110 | 0.0004 | 0.0048 | 0.0005 | 0.0036 | 0.0136 | 0.0028 | 0.0035 | 0.0036 | 0.0008 | 0.0034 | [5 empty] | 2026-07-06 | 2026-07-08 | Foreign | L | 9936 Remarks |  |  | 9260 | 9260 | 1.802 | 1379.610 | 479 | 0.0078
| GA | GA-SEC | 5302065120 | 0.074 | 55.855 | 19004 | 340.2381 | CS Type B |  | 1111 Line Speed Slow | A40 | 66.5 | 68.0 | NCT | 0.5 | 0.5 | 670 | 797 | 1371 | 24 | 46 | 36AA8 | A089119 | 0002411219 | 0.0668 | 0.3944 | 0.0167 | 0.0084 | 0.0247 | 0.0467 | 0.0467 | 0.0151 | 0.0000 | 0.0002 | 0.0233 | 0.0010 | 0.0020 | 0.0227 | 0.0015 | 0.0046 | 0.0059 | 0.0000 | 0.0014 | [5 empty] | 2026-07-27 | 2026-07-27 | Foreign | P | 303 Weight Under |  |  | 8620 | 8620 | 1.874 | 1418.720 | 418 | 0.0078
| GA | GA-SEC | 4303007010 | 0.078 | 39.015 | 39153 | 1003.537 | HSLA 40 |  | 1137 Warmer or Stringer Coil | A25 | 48.6 | 47.8 | NCT | 0.9 | 0.9 | 680 | 786 | 3779 | 24 | 71 | M4A37 | 2621258 | 0002412784 | 0.0650 | 0.4683 | 0.0057 | 0.0026 | 0.0164 | 0.0444 | 0.0455 | 0.0015 | 0.0227 | 0.0001 | 0.0057 | 0.0005 | 0.0024 | 0.0140 | 0.0027 | 0.0037 | 0.0028 | 0.0008 | 0.0009 | [5 empty] | 2026-08-16 | 2026-08-17 | Foreign | L |  |  |  | 17760 | 17760 | 1.991 | 990.990 | 1152 | 0.0078
| GA | GA-SEC | 4303007000 | 0.088 | 37.622 | 46561 | 1237.6 | CS Type B |  | 1137 Warmer or Stringer Coil | A25 | 48.6 | 49.4 | NCT | 0.9 | 0.9 | 670 | 782 | 4137 | 24 | 79 | 32AB7 | A261303 | 7000012902 | 0.0414 | 0.2844 | 0.0090 | 0.0043 | 0.0193 |  | 0.0422 | 0.0012 | 0.0005 | 0.0002 | 0.0571 | 0.0023 | 0.0033 | 0.0327 | 0.0025 | 0.0059 | 0.0244 | 0.0001 | 0.0011 | [5 empty] | 2026-08-16 | 2026-08-17 | Domestic | G |  |  |  | 21120 | 21120 | 2.239 | 955.610 | 1261 | 0.0078
| GA | GA-SEC | 4302991660 | 0.088 | 57.842 | 49162 | 849.936 | CS Type B | NCT DRY | 1137 Warmer or Stringer Coil | A25 | 56.6 | 54.4 | NCT | 0.0 | 0.0 | 670 | 778 | 2851 | 24 | 66 | 36AA8 | A260501 | 7000007222 | 0.0639 | 0.4013 | 0.0064 | 0.0017 | 0.0423 |  | 0.0698 | 0.0184 | 0.0018 | 0.0003 | 0.0771 | 0.0022 | 0.0038 | 0.0362 | 0.0185 | 0.0048 | 0.0267 | 0.0019 | 0.0021 | [5 empty] | 2026-07-29 | 2026-07-30 | Domestic | G |  |  |  | 22300 | 22300 | 2.236 | 1469.190 | 869 | 0.0078
| GA | GA-SEC | 5302052150 | 0.09 | 44.967 | 20966 | 466.253 | 590DP |  | 9930 Inventory Reconciliation | A25 | 54.6 | 56.7 | NCT | 4.8 | 4.8 | 700 | 798 | 1561 | 24 | 52 | 1CM61 | 2630575 | 0002374237 | 0.0880 | 2.0225 | 0.0112 | 0.0032 | 0.2699 | 0.0462 | 0.0469 | 0.0024 | 0.0018 | 0.0003 | 0.0107 | 0.0005 | 0.0048 | 0.3063 | 0.0023 | 0.0054 | 0.0067 | 0.0008 | 0.0031 | [5 empty] | 2026-06-20 | 2026-07-22 | Foreign | L | 1001 Mechanical Props - Failed | 9962 SPM CROP |  | 9510 | 9510 | 2.287 | 1142.150 | 476 | 0.0076
| GA | GA-SEC | 4302893040 | 0.09 | 45.098 | 42174 | 935.1634 | 590DP |  | 9930 Inventory Reconciliation | A25 | 53.3 | 52.3 | NCT | 1.5 | 1.5 | 700 | 793 | 3188 | 24 | 70 | 1CM61 | 2630432 | 0002366031 | 0.0880 | 1.9984 | 0.0127 | 0.0041 | 0.2652 | 0.0455 | 0.0480 | 0.0024 | 0.0021 | 0.0003 | 0.0069 | 0.0005 | 0.0048 | 0.3722 | 0.0036 | 0.0073 | 0.0074 | 0.0008 | 0.0039 | [5 empty] | 2026-04-07 | 2026-07-22 | Foreign | L | 1001 Mechanical Props - Failed | 9962 SPM CROP |  | 19130 | 19130 | 2.284 | 1145.490 | 972 | 0.0075
| GA | GA-SEC | 4303010830 | 0.09 | 51.822 | 44246 | 853.8073 | 590DP |  | 980 Coating Weight Low | A25 | 40.8 | 46.6 | P | 1.2 | 1.2 | 700 | 790 | 2801 | 24 | 66 | 1CM61 | 2631595 | 0002417489 | 0.0950 | 1.9790 | 0.0115 | 0.0032 | 0.2351 | 0.0334 | 0.0352 | 0.0022 | 0.0019 | 0.0002 | 0.0064 | 0.0005 | 0.0042 | 0.3058 | 0.0021 | 0.0039 | 0.0052 | 0.0008 | 0.0032 | [5 empty] | 2026-08-21 | 2026-08-21 | Foreign | L | 980 Coating Weight Low |  |  | 20070 | 20070 | 2.289 | 1316.290 | 854 | 0.0078
| GA | GA-SEC | 4302996000 | 0.091 | 41.379 | 45282 | 1094.323 | CS Type B | NCT DRY | 1137 Warmer or Stringer Coil | A25 | 45.3 | 57.0 | NCT | 0.0 | 0.0 | 670 | 775 | 3553 | 24 | 74 | 32AB7 | R24469 | 0002414528 | 0.0414 | 0.2720 | 0.0080 | 0.0100 | 0.0090 | 0.0000 | 0.0280 | 0.0010 | 0.0010 | 0.0001 | 0.0410 | 0.0030 | 0.0020 | 0.0300 | 0.0020 | 0.0064 | 0.0100 | 0.0000 | 0.0010 | [5 empty] | 2026-08-03 | 2026-08-04 | Domestic | V |  |  |  | 20540 | 20540 | 2.304 | 1051.020 | 1083 | 0.0078
| GA | GA-SEC | 5302062400 | 0.091 | 56.802 | 13360 | 235.203 | 590R |  | 980 Coating Weight Low | A25 | 46.1 | 52.3 | NCT | 1.5 | 1.5 | 700 | 805 | 774 | 24 | 40 | M6M02 | 2611427 | 0002414367 | 0.1120 | 2.0285 | 0.0127 | 0.0030 | 0.2303 | 0.0413 | 0.0424 | 0.0029 | 0.0094 | 0.0002 | 0.0060 | 0.0005 | 0.0038 | 0.0096 | 0.0027 | 0.0035 | 0.0035 | 0.0008 | 0.0028 | [5 empty] | 2026-07-20 | 2026-07-21 | Foreign | L | 303 Weight Under |  |  | 6060 | 6060 | 2.300 | 1442.770 | 236 | 0.0077
| GA | GA-SEC | 4303004540 | 0.092 | 47.534 | 23302 | 490.2175 | 590R |  | 1111 Line Speed Slow | A25 | 56.7 | 47.0 | NCT | 0.2 | 0.2 | 700 | 808 | 1584 | 24 | 52 | M6M02 | 2611666 | 0002425545 | 0.1060 | 2.0423 | 0.0127 | 0.0025 | 0.2233 | 0.0323 | 0.0335 | 0.0027 | 0.0127 | 0.0003 | 0.0053 | 0.0005 | 0.0040 | 0.0135 | 0.0026 | 0.0028 | 0.0035 | 0.0008 | 0.0041 |  | 62.6 |  | 88.5 | 31.5 | 2026-08-13 | 2026-08-14 | Foreign | L | 725 P4 Over Annealed (HDGL Fur | 1111 Line Speed Slow | 203 Width Over | 10570 | 10570 | 2.325 | 1207.360 | 483 | 0.0078
| GA | GA-SEC | 4303004360 | 0.093 | 57.793 | 43408 | 751.0944 | CS Type B |  | 1137 Warmer or Stringer Coil | A25 | 45.4 | 52.5 | NCT | 0.9 | 0.9 | 670 | 778 | 2395 | 24 | 63 | 33AB2 | A083552 | 0002309923 | 0.0632 | 0.2031 | 0.0103 | 0.0077 | 0.0112 | 0.0376 | 0.0376 | 0.0007 | 0.0004 | 0.0023 | 0.0290 | 0.0010 | 0.0020 | 0.0157 | 0.0012 | 0.0011 | 0.0081 | 0.0014 | 0.0000 | [5 empty] | 2026-08-13 | 2026-08-13 | Foreign | P |  |  |  | 19690 | 19690 | 2.354 | 1467.930 | 730 | 0.0078
| GI | GI-SEC | 4303002360 | 0.021 | 47.939 | 44885 | 936.294 | CS Type B |  | 833 Scratch Sink Roll | G60 | 103.6 | 101.0 | NCT | 0.6 | 0.6 | 670 | 817 | 13425 | 24 | 68 | 36AA8 | 2822659 | 0002421254 | 0.0639 | 0.3820 | 0.0150 | 0.0090 | 0.0100 | 0.0350 | 0.0380 | 0.0180 | 0.0001 | 0.0001 | 0.0080 | 0.0022 | 0.0020 | 0.0150 | 0.0020 | 0.0041 | 0.0050 | 0.0000 | 0.0000 | [5 empty] | 2026-08-10 | 2026-08-19 | Foreign | T | 9902 Hold Pending Outcome (Con | 9962 SPM CROP |  | 20360 | 20360 | 0.529 | 1217.660 | 4092 | 0.0077
| GI | GI-SEC | 4404105450 | 0.021 | 52.75 | 22575 | 427.9621 | Structural Steel 80 |  | 972 Baffle Buildup | G40 | 72.5 | 69.5 | CTR | 0.0 | 0.0 | 670 | 550 | 6049 | 24 | 50 | 36AA8 | 2822662 | 0002421275 | 0.0735 | 0.4360 | 0.0200 | 0.0090 | 0.0170 | 0.0330 | 0.0340 | 0.0170 | 0.0000 | 0.0000 | 0.0130 | 0.0023 | 0.0020 | 0.0210 | 0.0020 | 0.0054 | 0.0060 | 0.0000 | 0.0000 | [5 empty] | 2026-08-16 | 2026-08-17 | Foreign | T | 729 Dew Point High |  |  | 10240 | 10240 | 0.536 | 1339.860 | 1844 | 0.0077
| GI | GI-SEC | 5302074370 | 0.021 | 52.75 | 19511 | 369.8768 | Structural Steel 80 |  | 972 Baffle Buildup | G40 | 73.4 | 69.2 | CTR | 0.0 | 0.0 | 670 | 560 | 5249 | 24 | 47 | 36AA8 | 2822721 | 0002421183 | 0.0742 | 0.4370 | 0.0120 | 0.0104 | 0.0090 | 0.0380 | 0.0390 | 0.0190 | 0.0000 | 0.0001 | 0.0050 | 0.0023 | 0.0010 | 0.0160 | 0.0010 | 0.0064 | 0.0040 | 0.0000 | 0.0000 | [5 empty] | 2026-08-23 | 2026-08-23 | Foreign | T | 972 Baffle Buildup |  |  | 8850 | 8850 | 0.534 | 1339.840 | 1600 | 0.0077
| GI | GI-SEC | 4404105440 | 0.021 | 52.752 | 22619 | 428.78 | Structural Steel 80 |  | 972 Baffle Buildup | G40 | 71.9 | 69.4 | CTR | 0.0 | 0.0 | 670 | 552 | 6066 | 24 | 50 | 36AA8 | 2822662 | 0002421275 | 0.0735 | 0.4360 | 0.0200 | 0.0090 | 0.0170 | 0.0330 | 0.0340 | 0.0170 | 0.0000 | 0.0000 | 0.0130 | 0.0023 | 0.0020 | 0.0210 | 0.0020 | 0.0054 | 0.0060 | 0.0000 | 0.0000 | 97.6 |  |  | 97.9 | 4.9 | 2026-08-16 | 2026-08-17 | Foreign | T | 729 Dew Point High |  |  | 10260 | 10260 | 0.535 | 1339.900 | 1849 | 0.0077
| GI | GI-SEC | 4404105390 | 0.021 | 52.754 | 22773 | 431.6829 | Structural Steel 80 |  | 972 Baffle Buildup | G40 | 71.7 | 69.0 | CTR | 0.0 | 0.0 | 670 | 551 | 6118 | 24 | 50 | 36AA8 | 2811435 | 0002400510 | 0.0685 | 0.4280 | 0.0130 | 0.0077 | 0.0100 | 0.0380 | 0.0390 | 0.0180 | 0.0000 | 0.0000 | 0.0060 | 0.0019 | 0.0020 | 0.0170 | 0.0010 | 0.0052 | 0.0070 | 0.0000 | 0.0000 | [5 empty] | 2026-08-16 | 2026-08-17 | Foreign | T | 972 Baffle Buildup | 913 Snout Oxygen High |  | 10330 | 10330 | 0.535 | 1339.950 | 1865 | 0.0077
| GI | GI-SEC | 5302071790 | 0.021 | 52.758 | 21649 | 410.3454 | Structural Steel 80 |  | 1213 Belled Edges | G40 | 72.5 | 68.6 | CTR | 0.0 | 0.0 | 670 | 551 | 5803 | 24 | 49 | 36AA8 | 2822473 | 0002421544 | 0.0709 | 0.4050 | 0.0130 | 0.0050 | 0.0160 | 0.0300 | 0.0410 | 0.0170 | 0.0000 | 0.0000 | 0.0090 | 0.0019 | 0.0020 | 0.0160 | 0.0010 | 0.0047 | 0.0060 | 0.0000 | 0.0010 | 96.8 |  |  | 97.1 | 4.7 | 2026-08-16 | 2026-08-17 | Foreign | T | 1213 Belled Edges | 972 Baffle Buildup |  | 9820 | 9820 | 0.536 | 1340.060 | 1769 | 0.0077
| GI | GI-SEC | 4404038740 | 0.021 | 60.115 | 21936 | 364.9006 | CS Type B |  | 9930 Inventory Reconciliation | G60 | 99.7 | 104.4 | CTR | 0.0 | 0.0 | 670 | 730 | 5242 | 24 | 47 | 32AB7 | A260945 | 7000010445 | 0.0383 | 0.2691 | 0.0095 | 0.0110 | 0.0485 |  | 0.0446 | 0.0033 | 0.0010 | 0.0003 | 0.0832 | 0.0021 | 0.0033 | 0.0363 | 0.0071 | 0.0055 | 0.0305 | 0.0003 | 0.0013 | [5 empty] | 2026-06-14 | 2026-08-19 | Domestic | G | 986 Jet Lines | 986 Jet Lines | 303 Weight Under | 9950 | 9950 | 0.528 | 1526.910 | 1598 | 0.0077
| GI | GI-SEC | 5302070280 | 0.022 | 59.732 | 8333 | 139.5065 | DDS |  | 828 Scratch | 30G30G | 45.5 | 44.4 | NCT | 1.5 | 1.5 | 720 | 805 | 1860 | 24 | 34 | M3A35 | 2825555 | 0002420070 | 0.0027 | 0.0990 | 0.0130 | 0.0085 | 0.0080 | 0.0550 | 0.0580 | 0.0460 | 0.0001 | 0.0001 | 0.0150 | 0.0025 | 0.0020 | 0.0210 | 0.0040 | 0.0022 | 0.0070 | 0.0000 | 0.0020 | [5 empty] | 2026-08-09 | 2026-08-10 | Foreign | T | 303 Weight Under |  |  | 3780 | 3780 | 0.552 | 1517.200 | 567 | 0.008
| GI | GI-SEC | 4404069730 | 0.024 | 45.074 | 23523 | 521.8751 | Structural Steel 80 | NCT DRY | 1137 Warmer or Stringer Coil | G40 | 76.6 | 69.8 | NCT | 0.0 | 0.0 | 670 | 549 | 6568 | 24 | 54 | 33AB2 | 3245653 | 0002381172 | 0.0714 | 0.2060 | 0.0140 | 0.0053 | 0.0130 | 0.0400 | 0.0400 | 0.0010 | 0.0005 | 0.0023 | 0.0070 | 0.0019 | 0.0020 | 0.0140 | 0.0020 | 0.0033 | 0.0050 | 0.0000 | 0.0000 | [5 empty] | 2026-07-14 | 2026-07-14 | Foreign | T |  |  |  | 10670 | 10670 | 0.601 | 1144.880 | 2002 | 0.0077
| GI | GI-SEC | 4303002340 | 0.024 | 46.361 | 23170 | 499.7735 | DDS |  | 833 Scratch Sink Roll | G40 | 79.7 | 81.2 | NCT | 0.9 | 0.9 | 720 | 826 | 6236 | 24 | 53 | M3A35 | 3251478 | 0002399892 | 0.0019 | 0.1290 | 0.0130 | 0.0047 | 0.0100 | 0.0510 | 0.0530 | 0.0470 | 0.0007 | 0.0001 | 0.0080 | 0.0022 | 0.0020 | 0.0180 | 0.0020 | 0.0023 | 0.0070 | 0.0010 | 0.0020 | [5 empty] | 2026-08-10 | 2026-08-17 | Foreign | T | 9902 Hold Pending Outcome (Con | 829 Scratch Coated Over |  | 10510 | 10510 | 0.606 | 1177.580 | 1901 | 0.0077
| GI | GI-SEC | 4303002330 | 0.024 | 46.361 | 22509 | 485.5158 | DDS |  | 833 Scratch Sink Roll | G40 | 81.9 | 78.7 | NCT | 0.9 | 0.9 | 720 | 822 | 6053 | 24 | 52 | M3A35 | 3251478 | 0002399892 | 0.0019 | 0.1290 | 0.0130 | 0.0047 | 0.0100 | 0.0510 | 0.0530 | 0.0470 | 0.0007 | 0.0001 | 0.0080 | 0.0022 | 0.0020 | 0.0180 | 0.0020 | 0.0023 | 0.0070 | 0.0010 | 0.0020 | 24.6 |  |  | 42.2 | 47.4 | 2026-08-10 | 2026-08-17 | Foreign | T | 834 Scratch Stabilizer Roll | 829 Scratch Coated Over | 834 Scratch Stabilizer Roll | 10210 | 10210 | 0.607 | 1177.580 | 1845 | 0.0077
| GI | GI-SEC | 4303002810 | 0.024 | 47.027 | 47244 | 1004.614 | DDS |  | 1137 Warmer or Stringer Coil | G60 | 106.3 | 107.8 | NCT | 0.9 | 0.9 | 720 | 808 | 12316 | 24 | 71 | M3A28 | 2795362 | 0002358491 | 0.0020 | 0.0940 | 0.0110 | 0.0082 | 0.0150 | 0.0630 | 0.0640 | 0.0430 | 0.0105 | 0.0001 | 0.0160 | 0.0016 | 0.0020 | 0.0160 | 0.0020 | 0.0033 | 0.0080 | 0.0000 | 0.0000 | [5 empty] | 2026-08-11 | 2026-08-11 | Foreign | T |  |  |  | 21430 | 21430 | 0.619 | 1194.490 | 3754 | 0.0077
| GI | GI-SEC | 4104378030 | 0.024 | 66.82 | 45084 | 674.7082 | DDS | NCT DRY | 1137 Warmer or Stringer Coil | G40 | 65.0 | 65.1 | NCT | 0.0 | 0.0 | 720 | 823 | 8257 | 24 | 60 | M3A28 | 430519 | 0002103728 | 0.0015 | 0.1340 | 0.0150 | 0.0044 | 0.0050 | 0.0000 | 0.0730 | 0.0400 | 0.0100 | 0.0001 | 0.0110 | 0.0030 | 0.0000 | 0.0250 | 0.0030 | 0.0017 | 0.0090 | 0.0010 | 0.0020 | [5 empty] | 2026-08-11 | 2026-08-11 | Domestic | 3 |  |  |  | 20450 | 20450 | 0.618 | 1697.230 | 2517 | 0.0077
| GI | GI-SEC | 4104373500 | 0.025 | 70.675 | 38316 | 542.1436 | DDS |  | 1808 Sliver | G40 | 64.9 | 65.1 | NCT | 1.0 | 1.0 | 720 | 833 | 6302 | 24 | 55 | M3A35 | 2818252 | 0002415762 | 0.0021 | 0.0920 | 0.0080 | 0.0055 | 0.0040 | 0.0480 | 0.0500 | 0.0440 | 0.0010 | 0.0000 | 0.0060 | 0.0020 | 0.0020 | 0.0130 | 0.0010 | 0.0028 | 0.0050 | 0.0000 | 0.0020 | 22.6 |  |  | 41.2 | 48.7 | 2026-08-06 | 2026-08-07 | Foreign | T | 9915 Data Verification | 1808 Sliver | 1801 Edge Lamination or Cracks | 17380 | 17380 | 0.643 | 1795.150 | 1921 | 0.0078
| GI | GI-SEC | 5201837990 | 0.026 | 53.416 | 11012 | 206.1555 | BH |  | 1808 Sliver | 30G30G | 45.2 | 44.8 | NCT | 0.9 | 0.9 | 720 | 825 | 2345 | 24 | 39 | M3A84 | 558781 | 0002324761 | 0.0015 | 0.5065 | 0.0219 | 0.0072 | 0.0120 | 0.0000 | 0.0486 | 0.0061 | 0.0075 | 0.0008 | 0.0190 | 0.0017 | 0.0000 | 0.0185 | 0.0291 | 0.0021 | 0.0067 | 0.0005 | 0.0002 | [5 empty] | 2026-07-21 | 2026-07-22 | Domestic | 4 | 1608 Genealogy Discrepancy Rev |  |  | 4995 | 4995 | 0.658 | 1356.760 | 715 | 0.0078
| GI | GI-SEC | 5201822780 | 0.026 | 53.466 | 11362 | 212.5089 | BH |  | 9930 Inventory Reconciliation | 30G30G | 45.1 | 44.7 | NCT | 0.9 | 0.9 | 720 | 824 | 2427 | 24 | 39 | M3A84 | 636256 | 0002357574 | 0.0023 | 0.5250 | 0.0190 | 0.0049 | 0.0060 | 0.0000 | 0.0550 | 0.0030 | 0.0060 | 0.0005 | 0.0080 | 0.0020 | 0.0000 | 0.0200 | 0.0320 | 0.0015 | 0.0060 | 0.0010 | 0.0010 | [5 empty] | 2026-06-12 | 2026-06-29 | Domestic | 3 | 303 Weight Under | 303 Weight Under |  | 5154 | 5154 | 0.659 | 1358.030 | 740 | 0.0078
| GI | GI-SEC | 4303002740 | 0.026 | 55.407 | 45414 | 819.6437 | DDS |  | 831 Scratch Correction Roll | G40 | 64.8 | 65.0 | NCT | 1.0 | 1.0 | 720 | 815 | 9547 | 24 | 65 | M3A35 | 3251537 | 0002399767 | 0.0022 | 0.0880 | 0.0100 | 0.0040 | 0.0100 | 0.0520 | 0.0540 | 0.0450 | 0.0000 | 0.0001 | 0.0080 | 0.0020 | 0.0010 | 0.0150 | 0.0030 | 0.0023 | 0.0060 | 0.0000 | 0.0020 | [5 empty] | 2026-08-10 | 2026-08-19 | Foreign | T | 828 Scratch | 9902 Hold Pending Outcome (Con | 725 P4 Over Annealed (HDGL Fur | 20600 | 20600 | 0.651 | 1407.350 | 2910 | 0.0077
| GI | GI-SEC | 5302063040 | 0.026 | 55.414 | 37875 | 683.4915 | DDS |  | 833 Scratch Sink Roll | G40 | 76.9 | 77.7 | NCT | 1.0 | 1.0 | 720 | 822 | 7893 | 24 | 61 | M3A35 | 1806012 | 0002407181 | 0.0017 | 0.0960 | 0.0080 | 0.0057 | 0.0050 | 0.0610 | 0.0650 | 0.0450 | 0.0001 | 0.0001 | 0.0100 | 0.0016 | 0.0020 | 0.0170 | 0.0010 | 0.0018 | 0.0070 | 0.0000 | 0.0010 | [5 empty] | 2026-07-22 | 2026-07-22 | Foreign | T | 828 Scratch |  |  | 17180 | 17180 | 0.655 | 1407.520 | 2406 | 0.0077
| GI | GI-SEC | 5302072570 | 0.026 | 55.415 | 44202 | 797.6541 | DDS |  | 834 Scratch Stabilizer Roll | G40 | 74.9 | 74.3 | NCT | 1.0 | 1.0 | 720 | 816 | 9225 | 24 | 65 | M3A35 | 1806012 | 0002407179 | 0.0017 | 0.0960 | 0.0080 | 0.0057 | 0.0050 | 0.0610 | 0.0650 | 0.0450 | 0.0001 | 0.0001 | 0.0100 | 0.0016 | 0.0020 | 0.0170 | 0.0010 | 0.0018 | 0.0070 | 0.0000 | 0.0010 | [5 empty] | 2026-08-18 | 2026-08-19 | Foreign | T | 829 Scratch Coated Over |  |  | 20050 | 20050 | 0.654 | 1407.530 | 2812 | 0.0077
| GI | GI-SEC | 4104290490 | 0.026 | 55.576 | 42813 | 770.3505 | BH |  | 9930 Inventory Reconciliation | 30G30G | 44.9 | 45.0 | NCT | 0.9 | 0.9 | 720 | 827 | 8858 | 24 | 64 | M3A84 | 464764 | 0002157226 | 0.0022 | 0.5235 | 0.0206 | 0.0097 | 0.0120 | 0.0000 | 0.0512 | 0.0065 | 0.0077 | 0.0008 | 0.0117 | 0.0029 | 0.0000 | 0.0179 | 0.0285 | 0.0031 | 0.0076 | 0.0005 | 0.0002 | [5 empty] | 2026-05-12 | 2026-07-23 | Domestic | 4 | 1808 Sliver | 1003 Mechanical Props - Wait F | 2005 Stain Solution | 19420 | 19420 | 0.657 | 1411.620 | 2700 | 0.0078
| GI | GI-SEC | 5201811190 | 0.026 | 55.577 | 38772 | 697.6267 | BH |  | 9930 Inventory Reconciliation | 30G30G | 45.1 | 45.5 | NCT | 0.9 | 0.9 | 720 | 830 | 7982 | 24 | 62 | M3A84 | 636199 | 0002361613 | 0.0012 | 0.5380 | 0.0230 | 0.0062 | 0.0050 | 0.0000 | 0.0560 | 0.0030 | 0.0070 | 0.0005 | 0.0130 | 0.0030 | 0.0000 | 0.0260 | 0.0320 | 0.0020 | 0.0090 | 0.0010 | 0.0010 |  | 34.4 |  | 51.0 | 43.1 | 2026-05-12 | 2026-07-23 | Domestic | 3 | 2005 Stain Solution | 2001 Stain |  | 17587 | 17587 | 0.658 | 1411.650 | 2433 | 0.0078
| GI | GI-SEC | 5201841490 | 0.026 | 55.587 | 22465 | 404.1413 | BH |  | 981 Dross | 30G30G | 44.7 | 45.3 | NCT | 0.9 | 0.9 | 720 | 826 | 4629 | 24 | 50 | M3A84 | 337786 | 0001990344 | 0.0016 | 0.5430 | 0.0230 | 0.0057 | 0.0050 | 0.0000 | 0.0530 | 0.0040 | 0.0060 | 0.0003 | 0.0140 | 0.0030 | 0.0000 | 0.0250 | 0.0300 | 0.0024 | 0.0080 | 0.0010 | 0.0010 | [5 empty] | 2026-07-28 | 2026-07-29 | Domestic | 3 |  |  |  | 10190 | 10190 | 0.659 | 1411.900 | 1411 | 0.0078
| GI | GI-SEC | 5201838710 | 0.026 | 55.589 | 13582 | 244.3289 | BH |  | 833 Scratch Sink Roll | 30G30G | 45.3 | 44.7 | NCT | 0.9 | 0.9 | 720 | 823 | 2791 | 24 | 41 | M3A84 | 636185 | 0002357538 | 0.0023 | 0.5500 | 0.0260 | 0.0058 | 0.0050 | 0.0000 | 0.0520 | 0.0040 | 0.0070 | 0.0005 | 0.0300 | 0.0020 | 0.0000 | 0.0240 | 0.0360 | 0.0025 | 0.0170 | 0.0010 | 0.0020 | [5 empty] | 2026-07-23 | 2026-07-23 | Domestic | 3 | 303 Weight Under |  |  | 6161 | 6161 | 0.658 | 1411.960 | 851 | 0.0078
| GI | GI-SEC | 5201812600 | 0.026 | 57.173 | 39976 | 699.2112 | BH |  | 9930 Inventory Reconciliation | 30G30G | 45.3 | 44.6 | NCT | 1.0 | 1.0 | 720 | 824 | 8133 | 24 | 62 | M3A84 | 455307 | 0002145564 | 0.0026 | 0.5178 | 0.0226 | 0.0094 | 0.0110 | 0.0000 | 0.0442 | 0.0053 | 0.0064 | 0.0007 | 0.0117 | 0.0026 | 0.0000 | 0.0331 | 0.0288 | 0.0024 | 0.0050 | 0.0005 | 0.0002 | [5 empty] | 2026-05-15 | 2026-07-27 | Domestic | 4 | 9940 Mill Marks | 9940 Mill Marks | 9962 SPM CROP | 18133 | 18133 | 0.656 | 1452.190 | 2479 | 0.0077
| GI | GI-SEC | 5201844240 | 0.026 | 57.181 | 42892 | 750.1093 | BH |  | 403 Wavy Edge | 30G30G | 45.4 | 44.6 | NCT | 3.3 | 3.3 | 720 | 825 | 8599 | 24 | 64 | M3A84 | 532978 | 0002217682 | 0.0018 | 0.5440 | 0.0250 | 0.0081 | 0.0050 | 0.0000 | 0.0490 | 0.0040 | 0.0070 | 0.0005 | 0.0110 | 0.0030 | 0.0000 | 0.0240 | 0.0340 | 0.0015 | 0.0080 | 0.0010 | 0.0010 | [5 empty] | 2026-08-04 | 2026-08-04 | Domestic | 3 | 403 Wavy Edge |  |  | 19456 | 19456 | 0.657 | 1452.410 | 2621 | 0.0078
| GI | GI-SEC | 5201837310 | 0.026 | 57.756 | 17917 | 310.2189 | BH |  | 981 Dross | 30G30G | 44.6 | 45.3 | NCT | 0.9 | 0.9 | 720 | 825 | 3549 | 24 | 45 | M3A84 | 455174 | 0002141619 | 0.0023 | 0.5169 | 0.0229 | 0.0049 | 0.0103 | 0.0000 | 0.0520 | 0.0045 | 0.0058 | 0.0007 | 0.0089 | 0.0031 | 0.0000 | 0.0253 | 0.0296 | 0.0023 | 0.0042 | 0.0006 | 0.0002 | [5 empty] | 2026-07-20 | 2026-07-20 | Domestic | 4 |  |  |  | 8127 | 8127 | 0.658 | 1467.000 | 1082 | 0.0078
| GI | GI-SEC | 5201815720 | 0.026 | 60.131 | 36656 | 609.6024 | BH |  | 9930 Inventory Reconciliation | 30G30G | 45.4 | 44.6 | NCT | 0.9 | 0.9 | 720 | 825 | 7004 | 24 | 58 | M3A84 | 454888 | 0002129885 | 0.0020 | 0.5525 | 0.0254 | 0.0094 | 0.0130 | 0.0000 | 0.0525 | 0.0057 | 0.0077 | 0.0011 | 0.0155 | 0.0018 | 0.0000 | 0.0225 | 0.0293 | 0.0031 | 0.0060 | 0.0008 | 0.0002 | [5 empty] | 2026-05-22 | 2026-07-27 | Domestic | 4 | 823 Roll Marks | 805 Bruises | 9940 Mill Marks | 16627 | 16627 | 0.655 | 1527.340 | 2135 | 0.0078
| GI | GI-SEC | 5201842830 | 0.026 | 62.618 | 12463 | 199.0322 | BH180 |  | 981 Dross | G40 | 65.1 | 64.9 | NCT | 1.0 | 1.0 | 720 | 825 | 2303 | 24 | 39 | M3A81 | 1823237 | 0002406911 | 0.0025 | 0.2730 | 0.0270 | 0.0054 | 0.0080 | 0.0460 | 0.0580 | 0.0010 | 0.0046 | 0.0001 | 0.0150 | 0.0027 | 0.0010 | 0.0210 | 0.0010 | 0.0021 | 0.0060 | 0.0000 | 0.0000 | [5 empty] | 2026-08-01 | 2026-08-02 | Foreign | T | 303 Weight Under |  |  | 5653 | 5653 | 0.654 | 1590.490 | 702 | 0.0077
| GI | GI-SEC | 5201836040 | 0.026 | 62.622 | 12185 | 194.5802 | BH180 |  | 9951 Zinc Slobbers | G40 | 65.9 | 64.0 | NCT | 1.0 | 1.0 | 720 | 822 | 2267 | 24 | 38 | M3A81 | 1817294 | 0002390184 | 0.0026 | 0.2740 | 0.0230 | 0.0052 | 0.0080 | 0.0530 | 0.0580 | 0.0000 | 0.0046 | 0.0001 | 0.0100 | 0.0022 | 0.0020 | 0.0220 | 0.0020 | 0.0021 | 0.0080 | 0.0000 | 0.0000 | [5 empty] | 2026-07-17 | 2026-07-17 | Foreign | T | 303 Weight Under | 102 Gauge Over |  | 5527 | 5527 | 0.653 | 1590.610 | 691 | 0.0077
| GI | GI-SEC | 5201834590 | 0.026 | 62.627 | 26437 | 422.1342 | BH180 |  | 9951 Zinc Slobbers | G40 | 64.9 | 65.1 | NCT | 1.0 | 1.0 | 720 | 825 | 4881 | 24 | 51 | M3A81 | 1823237 | 0002406909 | 0.0025 | 0.2730 | 0.0270 | 0.0054 | 0.0080 | 0.0460 | 0.0580 | 0.0010 | 0.0046 | 0.0001 | 0.0150 | 0.0027 | 0.0010 | 0.0210 | 0.0010 | 0.0021 | 0.0060 | 0.0000 | 0.0000 | [5 empty] | 2026-07-13 | 2026-07-14 | Foreign | T | 102 Gauge Over |  |  | 11992 | 11992 | 0.652 | 1590.730 | 1488 | 0.0078
| GI | GI-SEC | 5302061940 | 0.026 | 62.63 | 35251 | 562.8453 | DDS |  | 1213 Belled Edges | G40 | 65.3 | 66.3 | NCT | 1.0 | 1.0 | 720 | 809 | 6433 | 24 | 56 | M3A35 | 3262067 | 0002415403 | 0.0014 | 0.1100 | 0.0150 | 0.0050 | 0.0070 | 0.0570 | 0.0610 | 0.0470 | 0.0001 | 0.0001 | 0.0100 | 0.0023 | 0.0020 | 0.0230 | 0.0040 | 0.0019 | 0.0070 | 0.0010 | 0.0020 | [5 empty] | 2026-07-16 | 2026-07-17 | Foreign | T | 403 Wavy Edge | 972 Baffle Buildup | 9936 Remarks | 15990 | 15990 | 0.664 | 1590.800 | 1961 | 0.0077
| GI | GI-SEC | 5201847490 | 0.026 | 65.643 | 12873 | 196.1062 | DDS |  | 1804 Lamination | G40 | 65.0 | 65.0 | NCT | 1.0 | 1.0 | 720 | 831 | 2280 | 24 | 39 | M3A35 | 3264300 | 0002420207 | 0.0025 | 0.0880 | 0.0120 | 0.0061 | 0.0070 | 0.0440 | 0.0480 | 0.0450 | 0.0000 | 0.0001 | 0.0110 | 0.0027 | 0.0010 | 0.0210 | 0.0010 | 0.0026 | 0.0070 | 0.0000 | 0.0010 | [5 empty] | 2026-08-12 | 2026-08-13 | Foreign | T | 303 Weight Under |  |  | 5839 | 5839 | 0.651 | 1667.340 | 695 | 0.0077
| GI | GI-SEC | 4104263770 | 0.026 | 66.229 | 45106 | 681.0612 | BH180 |  | 9930 Inventory Reconciliation | G40 | 65.0 | 64.9 | NCT | 1.0 | 1.0 | 720 | 824 | 7919 | 24 | 60 | M3A81 | 3236727 | 0002359079 | 0.0021 | 0.2380 | 0.0230 | 0.0077 | 0.0120 | 0.0560 | 0.0570 | 0.0020 | 0.0042 | 0.0001 | 0.0080 | 0.0025 | 0.0020 | 0.0230 | 0.0020 | 0.0017 | 0.0080 | 0.0000 | 0.0000 | [5 empty] | 2026-04-12 | 2026-07-13 | Foreign | T | 993 Zinc Slugs | 828 Scratch | 809 Dirt and Smut | 20460 | 20460 | 0.651 | 1682.220 | 2414 | 0.0077
| GI | GI-SEC | 4104263490 | 0.026 | 66.233 | 45194 | 682.3487 | BH180 |  | 9930 Inventory Reconciliation | G40 | 65.8 | 63.9 | NCT | 1.0 | 1.0 | 720 | 824 | 7949 | 24 | 60 | M3A81 | 3225952 | 0002350850 | 0.0019 | 0.2140 | 0.0210 | 0.0084 | 0.0070 | 0.0630 | 0.0640 | 0.0010 | 0.0034 | 0.0001 | 0.0060 | 0.0017 | 0.0010 | 0.0180 | 0.0020 | 0.0018 | 0.0060 | 0.0000 | 0.0000 | [5 empty] | 2026-04-11 | 2026-07-15 | Foreign | T | 829 Scratch Coated Over | 1808 Sliver | 1804 Lamination | 20500 | 20500 | 0.650 | 1682.310 | 2423 | 0.0077
| GI | GI-SEC | 5201849690 | 0.026 | 66.234 | 10895 | 164.4926 | BH180 |  | 1701 Blister | G40 | 65.7 | 64.3 | NCT | 1.0 | 1.0 | 720 | 824 | 1902 | 24 | 36 | M3A81 | 1686214 | 0002073083 | 0.0014 | 0.2390 | 0.0240 | 0.0057 | 0.0060 | 0.0640 | 0.0680 | 0.0000 | 0.0037 | 0.0001 | 0.0060 | 0.0014 | 0.0010 | 0.0150 | 0.0010 | 0.0018 | 0.0050 | 0.0000 | 0.0000 | [5 empty] | 2026-08-17 | 2026-08-17 | Foreign | T | 303 Weight Under |  |  | 4942 | 4942 | 0.652 | 1682.350 | 580 | 0.0078
| GI | GI-SEC | 5201834420 | 0.026 | 66.281 | 21387 | 322.6717 | BH180 |  | 972 Baffle Buildup | G40 | 65.2 | 64.8 | NCT | 1.0 | 1.0 | 720 | 831 | 3756 | 24 | 45 | M3A81 | 1817308 | 0002390203 | 0.0018 | 0.2640 | 0.0210 | 0.0047 | 0.0090 | 0.0530 | 0.0550 | 0.0010 | 0.0032 | 0.0001 | 0.0100 | 0.0023 | 0.0020 | 0.0190 | 0.0020 | 0.0018 | 0.0080 | 0.0000 | 0.0000 | [5 empty] | 2026-07-13 | 2026-07-14 | Foreign | T |  |  |  | 9701 | 9701 | 0.651 | 1683.540 | 1145 | 0.0077
| GI | GI-SEC | 5201829430 | 0.026 | 68.912 | 8463 | 122.8088 | DDS |  | 9930 Inventory Reconciliation | G40 | 64.7 | 65.3 | NCT | 1.0 | 1.0 | 720 | 809 | 1322 | 24 | 34 | M3A35 | 3240863 | 0002379859 | 0.0021 | 0.1030 | 0.0130 | 0.0077 | 0.0040 | 0.0530 | 0.0540 | 0.0430 | 0.0007 | 0.0001 | 0.0080 | 0.0015 | 0.0020 | 0.0220 | 0.0030 | 0.0022 | 0.0090 | 0.0000 | 0.0010 | [5 empty] | 2026-06-29 | 2026-07-22 | Foreign | T | 1808 Sliver | 104 Gauge Under | 303 Weight Under | 3839 | 3839 | 0.651 | 1750.370 | 403 | 0.0084
| GI | GI-SEC | 5201832690 | 0.026 | 70.659 | 12467 | 176.439 | DDS |  | 1804 Lamination | G40 | 64.2 | 65.8 | NCT | 1.0 | 1.0 | 720 | 834 | 2037 | 24 | 37 | M3A35 | 1806403 | 0002381846 | 0.0017 | 0.0980 | 0.0080 | 0.0086 | 0.0050 | 0.0450 | 0.0490 | 0.0450 | 0.0000 | 0.0001 | 0.0100 | 0.0016 | 0.0020 | 0.0160 | 0.0010 | 0.0025 | 0.0060 | 0.0000 | 0.0010 | [5 empty] | 2026-07-07 | 2026-07-07 | Foreign | T | 403 Wavy Edge |  |  | 5655 | 5655 | 0.654 | 1794.730 | 621 | 0.0078
| GI | GI-SEC | 5201829100 | 0.026 | 70.672 | 10646 | 150.6396 | DDS |  | 9951 Zinc Slobbers | G40 | 65.1 | 64.9 | NCT | 1.0 | 1.0 | 720 | 838 | 1751 | 24 | 36 | M3A35 | 2799371 | 0002382344 | 0.0021 | 0.0950 | 0.0110 | 0.0068 | 0.0130 | 0.0510 | 0.0540 | 0.0440 | 0.0000 | 0.0001 | 0.0130 | 0.0020 | 0.0020 | 0.0240 | 0.0030 | 0.0018 | 0.0090 | 0.0010 | 0.0010 | [5 empty] | 2026-06-28 | 2026-06-28 | Foreign | T | 303 Weight Under |  |  | 4829 | 4829 | 0.652 | 1795.080 | 534 | 0.0077
| GI | GI-SEC | 5201829420 | 0.026 | 70.676 | 21784 | 308.2234 | DDS |  | 608 Wedge | G40 | 64.2 | 65.8 | NCT | 1.0 | 1.0 | 720 | 834 | 3569 | 24 | 45 | M3A35 | 1806403 | 0002381846 | 0.0017 | 0.0980 | 0.0080 | 0.0086 | 0.0050 | 0.0450 | 0.0490 | 0.0450 | 0.0000 | 0.0001 | 0.0100 | 0.0016 | 0.0020 | 0.0160 | 0.0010 | 0.0025 | 0.0060 | 0.0000 | 0.0010 | [5 empty] | 2026-06-29 | 2026-06-29 | Foreign | T | 303 Weight Under | 403 Wavy Edge | 9940 Mill Marks | 9881 | 9881 | 0.652 | 1795.170 | 1088 | 0.0078
| GI | GI-SEC | 5201845640 | 0.026 | 70.678 | 17037 | 241.051 | DDS |  | 1804 Lamination | G40 | 64.7 | 65.3 | NCT | 1.0 | 1.0 | 720 | 834 | 2801 | 24 | 41 | M3A35 | 3258338 | 0002415258 | 0.0026 | 0.0910 | 0.0090 | 0.0062 | 0.0050 | 0.0380 | 0.0410 | 0.0410 | 0.0011 | 0.0001 | 0.0070 | 0.0017 | 0.0010 | 0.0230 | 0.0020 | 0.0022 | 0.0060 | 0.0000 | 0.0010 | [5 empty] | 2026-08-08 | 2026-08-09 | Foreign | T | 303 Weight Under |  |  | 7728 | 7728 | 0.650 | 1795.210 | 854 | 0.0078
| GI | GI-SEC | 5201845610 | 0.026 | 70.679 | 19967 | 282.5026 | DDS |  | 1804 Lamination | G40 | 65.5 | 64.4 | NCT | 1.0 | 1.0 | 720 | 835 | 3280 | 24 | 43 | M3A35 | 3258338 | 0002415258 | 0.0026 | 0.0910 | 0.0090 | 0.0062 | 0.0050 | 0.0380 | 0.0410 | 0.0410 | 0.0011 | 0.0001 | 0.0070 | 0.0017 | 0.0010 | 0.0230 | 0.0020 | 0.0022 | 0.0060 | 0.0000 | 0.0010 | [5 empty] | 2026-08-08 | 2026-08-09 | Foreign | T | 303 Weight Under |  |  | 9057 | 9057 | 0.650 | 1795.240 | 1000 | 0.0078
| GI | GI-SEC | 5201845520 | 0.026 | 70.679 | 14052 | 198.8144 | DDS |  | 1804 Lamination | G40 | 65.3 | 64.7 | NCT | 1.0 | 1.0 | 720 | 834 | 2293 | 24 | 39 | M3A35 | 2821126 | 0002416306 | 0.0019 | 0.0910 | 0.0120 | 0.0071 | 0.0130 | 0.0370 | 0.0410 | 0.0430 | 0.0000 | 0.0001 | 0.0150 | 0.0023 | 0.0010 | 0.0220 | 0.0030 | 0.0020 | 0.0090 | 0.0010 | 0.0010 | [5 empty] | 2026-08-07 | 2026-08-09 | Foreign | T | 303 Weight Under |  |  | 6374 | 6374 | 0.651 | 1795.240 | 699 | 0.0078
| GI | GI-SEC | 5201829530 | 0.026 | 70.681 | 12802 | 181.1236 | DDS |  | 9951 Zinc Slobbers | G40 | 66.4 | 64.6 | NCT | 1.0 | 1.0 | 720 | 839 | 2073 | 24 | 38 | M3A35 | 2799371 | 0002382344 | 0.0021 | 0.0950 | 0.0110 | 0.0068 | 0.0130 | 0.0510 | 0.0540 | 0.0440 | 0.0000 | 0.0001 | 0.0130 | 0.0020 | 0.0020 | 0.0240 | 0.0030 | 0.0018 | 0.0090 | 0.0010 | 0.0010 | [5 empty] | 2026-06-29 | 2026-07-01 | Foreign | T |  |  |  | 5807 | 5807 | 0.655 | 1795.310 | 632 | 0.0078
| GI | GI-SEC | 5201845600 | 0.026 | 70.69 | 18287 | 258.6929 | DDS |  | 1808 Sliver | G40 | 64.9 | 65.1 | NCT | 1.0 | 1.0 | 720 | 834 | 2982 | 24 | 42 | M3A35 | 2818252 | 0002415762 | 0.0021 | 0.0920 | 0.0080 | 0.0055 | 0.0040 | 0.0480 | 0.0500 | 0.0440 | 0.0010 | 0.0000 | 0.0060 | 0.0020 | 0.0020 | 0.0130 | 0.0010 | 0.0028 | 0.0050 | 0.0000 | 0.0020 | [5 empty] | 2026-08-08 | 2026-08-09 | Foreign | T | 303 Weight Under | 104 Gauge Under |  | 8295 | 8295 | 0.651 | 1795.530 | 909 | 0.0078
| GI | GI-SEC | 5201847460 | 0.026 | 71.709 | 17108 | 238.5754 | DDS |  | 1804 Lamination | G40 | 64.8 | 65.2 | NCT | 1.0 | 1.0 | 720 | 834 | 2769 | 24 | 41 | M3A35 | 2825614 | 0002419972 | 0.0020 | 0.0900 | 0.0110 | 0.0073 | 0.0080 | 0.0460 | 0.0470 | 0.0430 | 0.0002 | 0.0001 | 0.0130 | 0.0023 | 0.0020 | 0.0170 | 0.0050 | 0.0028 | 0.0090 | 0.0000 | 0.0010 | [5 empty] | 2026-08-12 | 2026-08-12 | Foreign | T |  |  |  | 7760 | 7760 | 0.651 | 1821.400 | 844 | 0.0078
| GI | GI-SEC | 4104285420 | 0.026 | 71.982 | 22597 | 313.9257 | BH180 |  | 9930 Inventory Reconciliation | G40 | 63.9 | 65.8 | NCT | 1.0 | 1.0 | 720 | 835 | 3667 | 24 | 44 | M3A81 | 3194395 | 0002270516 | 0.0023 | 0.2330 | 0.0250 | 0.0115 | 0.0120 | 0.0640 | 0.0660 | 0.0000 | 0.0041 | 0.0001 | 0.0150 | 0.0020 | 0.0020 | 0.0210 | 0.0020 | 0.0013 | 0.0070 | 0.0000 | 0.0000 | [5 empty] | 2026-05-07 | 2026-07-23 | Foreign | T | 1808 Sliver | 993 Zinc Slugs | 808 Dents | 10250 | 10250 | 0.648 | 1828.350 | 1118 | 0.0077
| GI | GI-SEC | 4302998890 | 0.027 | 42.99 | 23060 | 536.4038 | CS Type B |  | 9801 Coating Weight Variation | G30 | 65.2 | 55.1 | NCT | 0.8 | 0.8 | 670 | 832 | 6007 | 24 | 55 | 32AB1 | 2804262 | 0002380482 | 0.0570 | 0.2240 | 0.0140 | 0.0065 | 0.0410 | 0.0380 | 0.0380 | 0.0140 | 0.0000 | 0.0001 | 0.0130 | 0.0025 | 0.0020 | 0.0240 | 0.0050 | 0.0047 | 0.0080 | 0.0000 | 0.0000 | [5 empty] | 2026-08-06 | 2026-08-06 | Foreign | T | 9801 Coating Weight Variation | 828 Scratch |  | 10460 | 10460 | 0.675 | 1091.940 | 1831 | 0.0078
| GI | GI-SEC | 4104352240 | 0.027 | 63.065 | 38779 | 614.9053 | EDDS | NCT DRY | 1804 Lamination | G40 | 64.8 | 65.2 | NCT | 0.0 | 0.0 | 720 | 834 | 6656 | 24 | 58 | M3A33 | Y26666 | 0002398549 | 0.0010 | 0.1260 | 0.0040 | 0.0070 | 0.0020 | 0.0000 | 0.0460 | 0.0660 | 0.0010 | 0.0001 | 0.0260 | 0.0020 | 0.0020 | 0.0200 | 0.0040 | 0.0020 | 0.0100 | 0.0010 | 0.0010 | [5 empty] | 2026-07-13 | 2026-07-15 | Domestic | U | 1304 Oil Weight Low | 1803 Holes | 1804 Lamination | 17590 | 17590 | 0.698 | 1601.850 | 2029 | 0.0078
| GI | GI-SEC | 4104353280 | 0.027 | 63.07 | 49735 | 788.5683 | DDS | NCT DRY | 833 Scratch Sink Roll | G40 | 64.7 | 65.1 | NCT | 0.0 | 0.0 | 720 | 838 | 8562 | 24 | 64 | M3A35 | 1821792 | 0002401074 | 0.0021 | 0.0900 | 0.0100 | 0.0081 | 0.0090 | 0.0470 | 0.0540 | 0.0440 | 0.0001 | 0.0001 | 0.0150 | 0.0021 | 0.0010 | 0.0210 | 0.0020 | 0.0022 | 0.0070 | 0.0000 | 0.0020 | [5 empty] | 2026-07-15 | 2026-07-17 | Foreign | T | 990 Rippled Coating | 829 Scratch Coated Over | 828 Scratch | 22560 | 22560 | 0.697 | 1601.980 | 2610 | 0.0077
| GI | GI-SEC | 5201836610 | 0.027 | 63.073 | 12632 | 200.2759 | DDS |  | 1804 Lamination | G40 | 65.2 | 64.9 | NCT | 1.0 | 1.0 | 720 | 839 | 2162 | 24 | 39 | M3A35 | 2817396 | 0002406214 | 0.0017 | 0.0990 | 0.0120 | 0.0054 | 0.0080 | 0.0530 | 0.0570 | 0.0490 | 0.0002 | 0.0001 | 0.0060 | 0.0019 | 0.0020 | 0.0200 | 0.0030 | 0.0023 | 0.0070 | 0.0010 | 0.0010 | [5 empty] | 2026-07-18 | 2026-07-19 | Foreign | T | 303 Weight Under | 1804 Lamination |  | 5730 | 5730 | 0.698 | 1602.060 | 659 | 0.0078
| GI | GI-SEC | 4104318610 | 0.027 | 63.115 | 26477 | 419.5041 | DDS |  | 9930 Inventory Reconciliation | G40 | 65.1 | 64.9 | NCT | 1.0 | 1.0 | 720 | 834 | 4543 | 24 | 49 | M3A35 | 1798401 | 0002359725 | 0.0016 | 0.1100 | 0.0100 | 0.0066 | 0.0150 | 0.0360 | 0.0390 | 0.0450 | 0.0000 | 0.0000 | 0.0110 | 0.0017 | 0.0020 | 0.0220 | 0.0070 | 0.0017 | 0.0070 | 0.0000 | 0.0010 | [5 empty] | 2026-06-09 | 2026-08-18 | Foreign | T | 981 Dross | 829 Scratch Coated Over | 9940 Mill Marks | 12010 | 12010 | 0.698 | 1603.130 | 1385 | 0.0077
| GI | GI-SEC | 4104352990 | 0.027 | 63.117 | 58929 | 933.647 | DDS | NCT DRY | 833 Scratch Sink Roll | G40 | 65.3 | 64.6 | NCT | 0.0 | 0.0 | 720 | 833 | 10164 | 24 | 69 | M3A35 | 2817400 | 0002406131 | 0.0022 | 0.1020 | 0.0130 | 0.0062 | 0.0070 | 0.0560 | 0.0580 | 0.0460 | 0.0000 | 0.0001 | 0.0080 | 0.0018 | 0.0020 | 0.0180 | 0.0020 | 0.0017 | 0.0050 | 0.0000 | 0.0020 | [5 empty] | 2026-07-14 | 2026-07-15 | Foreign | T | 1801 Edge Lamination or Cracks | 981 Dross | 829 Scratch Coated Over | 26730 | 26730 | 0.697 | 1603.170 | 3098 | 0.0077
| GI | GI-SEC | 4104352700 | 0.027 | 63.119 | 56636 | 897.2892 | EDDS | NCT DRY | 1808 Sliver | G40 | 64.9 | 65.2 | NCT | 0.0 | 0.0 | 720 | 836 | 9717 | 24 | 68 | M3A33 | Y27104 | 0002403219 | 0.0020 | 0.1330 | 0.0050 | 0.0060 | 0.0010 | 0.0000 | 0.0430 | 0.0760 | 0.0010 | 0.0001 | 0.0240 | 0.0010 | 0.0020 | 0.0200 | 0.0090 | 0.0020 | 0.0100 | 0.0000 | 0.0020 | [5 empty] | 2026-07-14 | 2026-07-15 | Domestic | U | 1801 Edge Lamination or Cracks | 1808 Sliver | 818 Pickup | 25690 | 25690 | 0.698 | 1603.230 | 2962 | 0.0078
| GI | GI-SEC | 5201838360 | 0.027 | 63.123 | 23514 | 372.5108 | DDS |  | 1804 Lamination | G40 | 64.5 | 65.5 | NCT | 1.0 | 1.0 | 720 | 834 | 4028 | 24 | 49 | M3A35 | 1824760 | 0002407704 | 0.0018 | 0.0920 | 0.0120 | 0.0065 | 0.0080 | 0.0470 | 0.0500 | 0.0440 | 0.0002 | 0.0001 | 0.0070 | 0.0018 | 0.0020 | 0.0190 | 0.0030 | 0.0021 | 0.0100 | 0.0010 | 0.0010 | [5 empty] | 2026-07-22 | 2026-07-23 | Foreign | T |  |  |  | 10666 | 10666 | 0.697 | 1603.330 | 1228 | 0.0078
| GI | GI-SEC | 5201836460 | 0.027 | 63.123 | 12361 | 195.824 | DDS |  | 1804 Lamination | G40 | 65.7 | 64.3 | NCT | 1.0 | 1.0 | 720 | 834 | 2119 | 24 | 39 | M3A35 | 2817396 | 0002406213 | 0.0017 | 0.0990 | 0.0120 | 0.0054 | 0.0080 | 0.0530 | 0.0570 | 0.0490 | 0.0002 | 0.0001 | 0.0060 | 0.0019 | 0.0020 | 0.0200 | 0.0030 | 0.0023 | 0.0070 | 0.0010 | 0.0010 | [5 empty] | 2026-07-18 | 2026-07-19 | Foreign | T | 303 Weight Under |  |  | 5607 | 5607 | 0.698 | 1603.330 | 646 | 0.0078
| GI | GI-SEC | 5201837750 | 0.027 | 63.127 | 11466 | 181.6338 | DDS |  | 9930 Inventory Reconciliation | G40 | 65.0 | 65.0 | NCT | 1.0 | 1.0 | 720 | 835 | 1929 | 24 | 38 | M3A35 | 2799661 | 0002390264 | 0.0021 | 0.0990 | 0.0140 | 0.0066 | 0.0060 | 0.0540 | 0.0560 | 0.0470 | 0.0000 | 0.0001 | 0.0100 | 0.0023 | 0.0020 | 0.0210 | 0.0030 | 0.0022 | 0.0060 | 0.0010 | 0.0010 | [5 empty] | 2026-07-20 | 2026-07-22 | Foreign | T | 303 Weight Under | 303 Weight Under |  | 5201 | 5201 | 0.698 | 1603.420 | 588 | 0.0079
| GI | GI-SEC | 4104351180 | 0.027 | 64.423 | 37831 | 587.2282 | DDS |  | 1804 Lamination | G40 | 64.9 | 65.1 | NCT | 1.0 | 1.0 | 720 | 834 | 6361 | 24 | 56 | M3A35 | 3235311 | 0002369095 | 0.0023 | 0.0970 | 0.0090 | 0.0068 | 0.0150 | 0.0480 | 0.0500 | 0.0440 | 0.0000 | 0.0001 | 0.0110 | 0.0014 | 0.0010 | 0.0160 | 0.0010 | 0.0023 | 0.0070 | 0.0000 | 0.0010 | [5 empty] | 2026-07-12 | 2026-07-14 | Foreign | T | 1808 Sliver | 1801 Edge Lamination or Cracks | 1803 Holes | 17160 | 17160 | 0.698 | 1636.350 | 1939 | 0.0077
| GI | GI-SEC | 4104351170 | 0.027 | 64.423 | 36574 | 567.7165 | DDS |  | 1804 Lamination | G40 | 64.8 | 65.1 | NCT | 1.0 | 1.0 | 720 | 834 | 6158 | 24 | 56 | M3A35 | 3235311 | 0002369095 | 0.0023 | 0.0970 | 0.0090 | 0.0068 | 0.0150 | 0.0480 | 0.0500 | 0.0440 | 0.0000 | 0.0001 | 0.0110 | 0.0014 | 0.0010 | 0.0160 | 0.0010 | 0.0023 | 0.0070 | 0.0000 | 0.0010 | 22.7 |  |  | 41.5 | 50.4 | 2026-07-12 | 2026-07-14 | Foreign | T | 1808 Sliver | 981 Dross | 1804 Lamination | 16590 | 16590 | 0.697 | 1636.350 | 1877 | 0.0077
| GI | GI-SEC | 5201850610 | 0.027 | 68.406 | 13695 | 200.2017 | DDS |  | 1808 Sliver | G30 | 55.7 | 54.6 | NCT | 0.8 | 0.8 | 720 | 838 | 2142 | 24 | 39 | M3A35 | 2825643 | 0002420015 | 0.0018 | 0.0870 | 0.0140 | 0.0071 | 0.0080 | 0.0560 | 0.0570 | 0.0460 | 0.0002 | 0.0001 | 0.0100 | 0.0023 | 0.0020 | 0.0280 | 0.0040 | 0.0021 | 0.0080 | 0.0000 | 0.0010 | [5 empty] | 2026-08-19 | 2026-08-20 | Foreign | T | 303 Weight Under | 1808 Sliver |  | 6212 | 6212 | 0.698 | 1737.520 | 653 | 0.0078
| GI | GI-SEC | 4104375180 | 0.027 | 68.807 | 38228 | 555.583 | DDS |  | 1701 Blister | G40 | 64.9 | 65.1 | NCT | 1.0 | 1.0 | 720 | 836 | 6023 | 24 | 55 | M3A35 | 2818278 | 0002415816 | 0.0025 | 0.0990 | 0.0080 | 0.0055 | 0.0050 | 0.0450 | 0.0500 | 0.0420 | 0.0013 | 0.0001 | 0.0070 | 0.0017 | 0.0010 | 0.0170 | 0.0010 | 0.0023 | 0.0050 | 0.0000 | 0.0020 | 21.7 |  |  | 40.7 | 50.0 | 2026-08-08 | 2026-08-10 | Foreign | T | 1701 Blister | 1808 Sliver | 829 Scratch Coated Over | 17340 | 17340 | 0.697 | 1747.690 | 1836 | 0.0078
| GI | GI-SEC | 4104314520 | 0.027 | 68.814 | 38801 | 563.8533 | DDS |  | 9930 Inventory Reconciliation | G40 | 65.5 | 64.5 | NCT | 1.0 | 1.0 | 720 | 834 | 6125 | 24 | 56 | M3A35 | 1806546 | 0002381825 | 0.0017 | 0.0910 | 0.0110 | 0.0049 | 0.0040 | 0.0320 | 0.0390 | 0.0390 | 0.0000 | 0.0001 | 0.0100 | 0.0021 | 0.0020 | 0.0200 | 0.0020 | 0.0021 | 0.0080 | 0.0000 | 0.0010 | [5 empty] | 2026-06-05 | 2026-07-28 | Foreign | T | 1701 Blister | 829 Scratch Coated Over | 822 Pits | 17600 | 17600 | 0.697 | 1747.880 | 1867 | 0.0077
| GI | GI-SEC | 4104313990 | 0.027 | 68.822 | 36574 | 531.4289 | DDS |  | 9930 Inventory Reconciliation | G40 | 64.3 | 65.8 | NCT | 1.0 | 1.0 | 720 | 835 | 5784 | 24 | 54 | M3A35 | 1807457 | 0002381465 | 0.0017 | 0.0840 | 0.0100 | 0.0061 | 0.0150 | 0.0450 | 0.0500 | 0.0430 | 0.0000 | 0.0001 | 0.0220 | 0.0020 | 0.0020 | 0.0190 | 0.0010 | 0.0017 | 0.0100 | 0.0000 | 0.0010 | [5 empty] | 2026-06-05 | 2026-07-28 | Foreign | T | 1808 Sliver | 1801 Edge Lamination or Cracks | 1701 Blister | 16590 | 16590 | 0.697 | 1748.090 | 1763 | 0.0077
| GI | GI-SEC | 5201830180 | 0.027 | 68.833 | 9480 | 137.7246 | DDS |  | 1808 Sliver | G40 | 65.5 | 64.5 | NCT | 1.0 | 1.0 | 720 | 838 | 1489 | 24 | 35 | M3A35 | 1807460 | 0002381466 | 0.0022 | 0.0940 | 0.0090 | 0.0039 | 0.0120 | 0.0460 | 0.0490 | 0.0430 | 0.0000 | 0.0000 | 0.0140 | 0.0018 | 0.0020 | 0.0170 | 0.0020 | 0.0021 | 0.0060 | 0.0000 | 0.0010 | [5 empty] | 2026-07-01 | 2026-07-05 | Foreign | T | 1608 Genealogy Discrepancy Rev | 9962 SPM CROP | 1808 Sliver | 4300 | 4300 | 0.698 | 1748.350 | 454 | 0.0078
| GI | GI-SEC | 4104246300 | 0.027 | 68.85 | 62941 | 914.1757 | DDS |  | 9930 Inventory Reconciliation | G40 | 65.0 | 64.9 | NCT | 1.0 | 1.0 | 720 | 831 | 9914 | 24 | 68 | M3A35 | 2780517 | 0002313057 | 0.0023 | 0.1020 | 0.0110 | 0.0054 | 0.0100 | 0.0550 | 0.0600 | 0.0450 | 0.0001 | 0.0001 | 0.0100 | 0.0021 | 0.0010 | 0.0180 | 0.0010 | 0.0019 | 0.0060 | 0.0000 | 0.0020 | [5 empty] | 2026-03-23 | 2026-06-29 | Foreign | T | 823 Roll Marks | 828 Scratch | 809 Dirt and Smut | 28550 | 28550 | 0.697 | 1748.800 | 3022 | 0.0078
| GI | GI-SEC | 5201833550 | 0.027 | 68.857 | 13739 | 199.5295 | DDS |  | 1808 Sliver | G40 | 64.8 | 65.1 | NCT | 1.0 | 1.0 | 720 | 805 | 2145 | 24 | 38 | M3A35 | 1824803 | 0002407696 | 0.0018 | 0.0970 | 0.0100 | 0.0072 | 0.0080 | 0.0390 | 0.0410 | 0.0420 | 0.0001 | 0.0001 | 0.0060 | 0.0018 | 0.0020 | 0.0150 | 0.0030 | 0.0018 | 0.0060 | 0.0010 | 0.0010 | [5 empty] | 2026-07-11 | 2026-07-11 | Foreign | T | 9936 Remarks | 303 Weight Under |  | 6232 | 6232 | 0.693 | 1748.980 | 654 | 0.0079
| GI | GI-SEC | 5201832020 | 0.027 | 68.876 | 14004 | 203.3219 | DDS |  | 1701 Blister | G40 | 65.1 | 65.0 | NCT | 1.0 | 1.0 | 720 | 811 | 2198 | 24 | 39 | M3A35 | 3241279 | 0002380092 | 0.0011 | 0.0990 | 0.0130 | 0.0074 | 0.0050 | 0.0450 | 0.0480 | 0.0430 | 0.0000 | 0.0001 | 0.0140 | 0.0017 | 0.0020 | 0.0210 | 0.0010 | 0.0017 | 0.0070 | 0.0000 | 0.0010 | [5 empty] | 2026-07-05 | 2026-07-05 | Foreign | T | 102 Gauge Over |  |  | 6352 | 6352 | 0.698 | 1749.460 | 670 | 0.0078
| GI | GI-SEC | 5201831450 | 0.027 | 68.877 | 13882 | 201.5477 | DDS |  | 1804 Lamination | G40 | 65.1 | 65.0 | NCT | 1.0 | 1.0 | 720 | 807 | 2168 | 24 | 39 | M3A35 | 3241282 | 0002380078 | 0.0019 | 0.1090 | 0.0100 | 0.0083 | 0.0050 | 0.0390 | 0.0440 | 0.0410 | 0.0000 | 0.0000 | 0.0090 | 0.0017 | 0.0020 | 0.0200 | 0.0020 | 0.0019 | 0.0080 | 0.0000 | 0.0010 | [5 empty] | 2026-07-04 | 2026-07-04 | Foreign | T | 303 Weight Under |  |  | 6297 | 6297 | 0.698 | 1749.480 | 661 | 0.0078
| GI | GI-SEC | 4104373580 | 0.027 | 68.919 | 37853 | 549.239 | DDS |  | 1808 Sliver | G40 | 64.8 | 65.1 | NCT | 1.0 | 1.0 | 720 | 802 | 5951 | 24 | 55 | M3A35 | 2825597 | 0002419996 | 0.0018 | 0.0900 | 0.0120 | 0.0079 | 0.0070 | 0.0550 | 0.0570 | 0.0460 | 0.0000 | 0.0001 | 0.0130 | 0.0022 | 0.0010 | 0.0200 | 0.0020 | 0.0021 | 0.0090 | 0.0000 | 0.0010 | 23.5 |  |  | 42.2 | 49.8 | 2026-08-06 | 2026-08-07 | Foreign | T | 1808 Sliver | 1801 Edge Lamination or Cracks | 829 Scratch Coated Over | 17170 | 17170 | 0.684 | 1750.550 | 1814 | 0.0079
| GI | GI-SEC | 4104374270 | 0.027 | 68.92 | 39175 | 568.4127 | DDS |  | 1804 Lamination | G40 | 65.2 | 64.8 | NCT | 1.0 | 1.0 | 720 | 804 | 6164 | 24 | 56 | M3A35 | 1827031 | 0002421137 | 0.0019 | 0.1000 | 0.0080 | 0.0090 | 0.0070 | 0.0610 | 0.0630 | 0.0450 | 0.0005 | 0.0001 | 0.0210 | 0.0022 | 0.0020 | 0.0220 | 0.0030 | 0.0023 | 0.0090 | 0.0000 | 0.0010 | [5 empty] | 2026-08-07 | 2026-08-07 | Foreign | T | 104 Gauge Under | 1801 Edge Lamination or Cracks | 1808 Sliver | 17770 | 17770 | 0.688 | 1750.580 | 1879 | 0.0079
| GI | GI-SEC | 4104373930 | 0.027 | 68.921 | 38095 | 552.7343 | DDS |  | 1808 Sliver | G40 | 65.4 | 64.6 | NCT | 1.0 | 1.0 | 720 | 806 | 5997 | 24 | 55 | M3A35 | 2819293 | 0002415992 | 0.0023 | 0.0860 | 0.0110 | 0.0044 | 0.0120 | 0.0490 | 0.0520 | 0.0470 | 0.0001 | 0.0002 | 0.0080 | 0.0023 | 0.0020 | 0.0200 | 0.0040 | 0.0022 | 0.0080 | 0.0000 | 0.0010 | 21.8 |  |  | 39.9 | 49.3 | 2026-08-07 | 2026-08-07 | Foreign | T | 1801 Edge Lamination or Cracks | 1808 Sliver | 829 Scratch Coated Over | 17280 | 17280 | 0.690 | 1750.590 | 1828 | 0.0078
| GI | GI-SEC | 4303000540 | 0.028 | 42.18 | 44048 | 1044.286 | HSLA 60 |  | 987 Knife Wipes | G40 | 75.8 | 74.5 | NCT | 1.0 | 1.0 | 740 | 800 | 11223 | 24 | 72 | M4R22 | 3253506 | 0002405938 | 0.0694 | 1.1600 | 0.0190 | 0.0043 | 0.4390 | 0.0420 | 0.0430 | 0.0020 | 0.0434 | 0.0002 | 0.0090 | 0.0020 | 0.0030 | 0.0270 | 0.0020 | 0.0042 | 0.0030 | 0.0000 | 0.0000 | [5 empty] | 2026-08-08 | 2026-08-10 | Foreign | T | 986 Jet Lines | 987 Knife Wipes | 102 Gauge Over | 19980 | 19980 | 0.705 | 1071.360 | 3421 | 0.0077
| GI | GI-SEC | 4303002690 | 0.028 | 48.998 | 17681 | 360.8515 | CS Type B |  | 1137 Warmer or Stringer Coil | G60 | 107.1 | 104.7 | NCT | 0.9 | 0.9 | 670 | 814 | 3779 | 24 | 46 | 36AA8 | A088099 | 0002387363 | 0.0640 | 0.4128 | 0.0107 | 0.0066 | 0.0179 | 0.0458 | 0.0458 | 0.0167 | 0.0004 | 0.0000 | 0.0314 | 0.0010 | 0.0090 | 0.0291 | 0.0006 | 0.0056 | 0.0072 | 0.0000 | 0.0020 | [5 empty] | 2026-08-10 | 2026-08-10 | Foreign | P |  |  |  | 8020 | 8020 | 0.722 | 1244.540 | 1152 | 0.0077
| GI | GI-SEC | 5302061850 | 0.028 | 52.546 | 15983 | 304.1716 | DDS |  | 9930 Inventory Reconciliation | G30 | 55.9 | 54.7 | NCT | 0.8 | 0.8 | 720 | 801 | 3185 | 24 | 44 | M3A35 | 2812535 | 0002399001 | 0.0019 | 0.0920 | 0.0110 | 0.0049 | 0.0100 | 0.0560 | 0.0580 | 0.0470 | 0.0017 | 0.0001 | 0.0080 | 0.0023 | 0.0020 | 0.0190 | 0.0050 | 0.0030 | 0.0060 | 0.0010 | 0.0010 | [5 empty] | 2026-07-16 | 2026-07-22 | Foreign | T | 303 Weight Under |  |  | 7250 | 7250 | 0.722 | 1334.670 | 971 | 0.0077
| GI | GI-SEC | 4104380400 | 0.028 | 52.833 | 45040 | 852.4975 | BH180 |  | 1808 Sliver | G30 | 54.6 | 55.3 | NCT | 0.8 | 0.8 | 720 | 823 | 8979 | 24 | 67 | M3A81 | 2814676 | 0002399157 | 0.0019 | 0.2570 | 0.0240 | 0.0073 | 0.0080 | 0.0670 | 0.0690 | 0.0020 | 0.0049 | 0.0000 | 0.0090 | 0.0011 | 0.0020 | 0.0180 | 0.0010 | 0.0018 | 0.0060 | 0.0000 | 0.0000 | [5 empty] | 2026-08-13 | 2026-08-14 | Foreign | T | 829 Scratch Coated Over | 828 Scratch |  | 20430 | 20430 | 0.717 | 1341.950 | 2737 | 0.0078
| GI | GI-SEC | 5201837770 | 0.028 | 52.846 | 16700 | 316.0126 | BH180 |  | 9930 Inventory Reconciliation | G30 | 55.2 | 54.7 | NCT | 0.8 | 0.8 | 720 | 825 | 3303 | 24 | 45 | M3A81 | 3243091 | 0002381046 | 0.0017 | 0.2320 | 0.0220 | 0.0091 | 0.0120 | 0.0540 | 0.0580 | 0.0000 | 0.0025 | 0.0001 | 0.0130 | 0.0018 | 0.0020 | 0.0170 | 0.0020 | 0.0013 | 0.0080 | 0.0000 | 0.0000 | [5 empty] | 2026-07-20 | 2026-07-22 | Foreign | T | 303 Weight Under | 303 Weight Under |  | 7575 | 7575 | 0.718 | 1342.290 | 1007 | 0.0078
| GI | GI-SEC | 5201840580 | 0.028 | 52.846 | 11276 | 213.3747 | BH180 |  | 1808 Sliver | G30 | 54.7 | 55.3 | NCT | 0.8 | 0.8 | 720 | 824 | 2237 | 24 | 40 | M3A81 | 3243091 | 0002381050 | 0.0017 | 0.2320 | 0.0220 | 0.0091 | 0.0120 | 0.0540 | 0.0580 | 0.0000 | 0.0025 | 0.0001 | 0.0130 | 0.0018 | 0.0020 | 0.0170 | 0.0020 | 0.0013 | 0.0080 | 0.0000 | 0.0000 | [5 empty] | 2026-07-26 | 2026-07-27 | Foreign | T | 303 Weight Under |  |  | 5115 | 5115 | 0.718 | 1342.280 | 682 | 0.0078
| GI | GI-SEC | 5201837820 | 0.028 | 52.85 | 13713 | 259.4702 | BH180 |  | 1804 Lamination | G30 | 55.2 | 54.8 | NCT | 0.8 | 0.8 | 720 | 824 | 2723 | 24 | 42 | M3A81 | 2783862 | 0002330377 | 0.0018 | 0.2370 | 0.0220 | 0.0057 | 0.0110 | 0.0570 | 0.0600 | 0.0010 | 0.0037 | 0.0001 | 0.0090 | 0.0017 | 0.0010 | 0.0220 | 0.0010 | 0.0020 | 0.0070 | 0.0010 | 0.0000 | [5 empty] | 2026-07-21 | 2026-07-21 | Foreign | T | 303 Weight Under |  |  | 6220 | 6220 | 0.716 | 1342.390 | 830 | 0.0078
| GI | GI-SEC | 5201822250 | 0.028 | 52.895 | 15247 | 288.2503 | BH180 |  | 9930 Inventory Reconciliation | G30 | 55.2 | 54.8 | NCT | 1.0 | 1.0 | 720 | 824 | 3024 | 24 | 43 | M3A81 | 1802276 | 0002370931 | 0.0022 | 0.2350 | 0.0230 | 0.0079 | 0.0120 | 0.0530 | 0.0570 | 0.0000 | 0.0049 | 0.0001 | 0.0120 | 0.0025 | 0.0020 | 0.0180 | 0.0030 | 0.0023 | 0.0060 | 0.0000 | 0.0000 | [5 empty] | 2026-06-11 | 2026-06-29 | Foreign | T | 303 Weight Under | 303 Weight Under |  | 6916 | 6916 | 0.719 | 1343.540 | 922 | 0.0078
| GI | GI-SEC | 5201847360 | 0.028 | 55.328 | 20009 | 361.6433 | BH180 |  | 1808 Sliver | G30 | 55.2 | 54.9 | NCT | 0.8 | 0.8 | 720 | 823 | 3805 | 24 | 48 | M3A81 | 2765941 | 0002288160 | 0.0020 | 0.2350 | 0.0220 | 0.0055 | 0.0170 | 0.0620 | 0.0640 | 0.0010 | 0.0038 | 0.0000 | 0.0110 | 0.0022 | 0.0010 | 0.0190 | 0.0010 | 0.0023 | 0.0060 | 0.0000 | 0.0000 | [5 empty] | 2026-08-12 | 2026-08-12 | Foreign | T |  |  |  | 9076 | 9076 | 0.717 | 1405.330 | 1160 | 0.0078
| GI | GI-SEC | 5201825520 | 0.028 | 55.38 | 17112 | 308.9924 | BH180 |  | 9930 Inventory Reconciliation | G30 | 54.8 | 55.1 | NCT | 0.8 | 0.8 | 720 | 823 | 3228 | 24 | 45 | M3A81 | 2765941 | 0002330543 | 0.0020 | 0.2350 | 0.0220 | 0.0055 | 0.0170 | 0.0620 | 0.0640 | 0.0010 | 0.0038 | 0.0000 | 0.0110 | 0.0022 | 0.0010 | 0.0190 | 0.0010 | 0.0023 | 0.0060 | 0.0000 | 0.0000 | [5 empty] | 2026-06-18 | 2026-06-29 | Foreign | T | 303 Weight Under | 303 Weight Under |  | 7762 | 7762 | 0.719 | 1406.660 | 984 | 0.0078
| GI | GI-SEC | 4104379950 | 0.028 | 57.167 | 37081 | 648.6434 | DDS |  | 1213 Belled Edges | G40 | 64.7 | 65.2 | NCT | 1.0 | 1.0 | 720 | 824 | 6984 | 24 | 59 | M3A35 | 1801280 | 0002360895 | 0.0027 | 0.1000 | 0.0130 | 0.0061 | 0.0200 | 0.0610 | 0.0650 | 0.0490 | 0.0000 | 0.0001 | 0.0170 | 0.0018 | 0.0020 | 0.0190 | 0.0030 | 0.0028 | 0.0100 | 0.0010 | 0.0020 | [5 empty] | 2026-08-13 | 2026-08-17 | Foreign | T | 981 Dross | 1213 Belled Edges | 1808 Sliver | 16820 | 16820 | 0.701 | 1452.040 | 2129 | 0.0078
| GI | GI-SEC | 5201849670 | 0.028 | 57.753 | 15421 | 267.0164 | DDS |  | 1808 Sliver | G30 | 55.9 | 54.1 | NCT | 0.8 | 0.8 | 720 | 806 | 2778 | 24 | 42 | M3A35 | 2821139 | 0002416348 | 0.0016 | 0.0990 | 0.0100 | 0.0060 | 0.0140 | 0.0420 | 0.0430 | 0.0430 | 0.0004 | 0.0000 | 0.0080 | 0.0016 | 0.0020 | 0.0170 | 0.0020 | 0.0019 | 0.0050 | 0.0000 | 0.0000 | [5 empty] | 2026-08-17 | 2026-08-17 | Foreign | T | 303 Weight Under |  |  | 6995 | 6995 | 0.721 | 1466.930 | 847 | 0.0078
| GI | GI-SEC | 4104379430 | 0.028 | 57.754 | 44996 | 779.0976 | DDS |  | 1808 Sliver | G30 | 55.7 | 54.3 | NCT | 0.8 | 0.8 | 720 | 805 | 8175 | 24 | 64 | M3A35 | 3257153 | 0002406317 | 0.0026 | 0.1050 | 0.0120 | 0.0059 | 0.0050 | 0.0560 | 0.0580 | 0.0420 | 0.0000 | 0.0001 | 0.0100 | 0.0025 | 0.0020 | 0.0210 | 0.0020 | 0.0040 | 0.0070 | 0.0000 | 0.0020 | [5 empty] | 2026-08-12 | 2026-08-14 | Foreign | T | 1801 Edge Lamination or Cracks | 981 Dross | 829 Scratch Coated Over | 20410 | 20410 | 0.720 | 1466.960 | 2492 | 0.0078
| GI | GI-SEC | 4104379500 | 0.028 | 57.755 | 45481 | 787.4816 | DDS |  | 1808 Sliver | G30 | 54.8 | 55.2 | NCT | 0.8 | 0.8 | 720 | 804 | 8274 | 24 | 64 | M3A35 | 3262041 | 0002420485 | 0.0011 | 0.0960 | 0.0120 | 0.0055 | 0.0080 | 0.0460 | 0.0510 | 0.0440 | 0.0000 | 0.0001 | 0.0120 | 0.0023 | 0.0010 | 0.0240 | 0.0020 | 0.0021 | 0.0070 | 0.0010 | 0.0020 | [5 empty] | 2026-08-12 | 2026-08-14 | Foreign | T | 981 Dross | 1808 Sliver | 1801 Edge Lamination or Cracks | 20630 | 20630 | 0.719 | 1466.980 | 2522 | 0.0078
| GI | GI-SEC | 4104379440 | 0.028 | 57.755 | 45018 | 779.465 | DDS |  | 1808 Sliver | G30 | 55.1 | 54.9 | NCT | 0.8 | 0.8 | 720 | 804 | 8182 | 24 | 64 | M3A35 | 2821139 | 0002416349 | 0.0016 | 0.0990 | 0.0100 | 0.0060 | 0.0140 | 0.0420 | 0.0430 | 0.0430 | 0.0004 | 0.0000 | 0.0080 | 0.0016 | 0.0020 | 0.0170 | 0.0020 | 0.0019 | 0.0050 | 0.0000 | 0.0000 | [5 empty] | 2026-08-12 | 2026-08-14 | Foreign | T | 1801 Edge Lamination or Cracks | 1808 Sliver | 1804 Lamination | 20420 | 20420 | 0.719 | 1466.980 | 2494 | 0.0078
| GI | GI-EXC | 5201848590 | 0.028 | 57.756 | 15101 | 261.462 | DDS |  | 303 Weight Under | G30 | 55.4 | 54.6 | NCT | 0.8 | 0.8 | 720 | 804 | 2726 | 24 | 42 | M3A35 | 3254361 | 0002399512 | 0.0018 | 0.0960 | 0.0120 | 0.0060 | 0.0060 | 0.0650 | 0.0660 | 0.0460 | 0.0005 | 0.0001 | 0.0060 | 0.0016 | 0.0020 | 0.0210 | 0.0030 | 0.0023 | 0.0060 | 0.0000 | 0.0010 | [5 empty] | 2026-08-14 | 2026-08-15 | Foreign | T | 303 Weight Under |  |  | 6850 | 6850 | 0.721 | 1466.990 | 831 | 0.0078
| GI | GI-SEC | 5201851530 | 0.028 | 57.759 | 19881 | 344.2061 | DDS |  | 1808 Sliver | G30 | 55.5 | 54.5 | NCT | 0.8 | 0.8 | 720 | 805 | 3592 | 24 | 47 | M3A35 | 3254361 | 0002399513 | 0.0018 | 0.0960 | 0.0120 | 0.0060 | 0.0060 | 0.0650 | 0.0660 | 0.0460 | 0.0005 | 0.0001 | 0.0060 | 0.0016 | 0.0020 | 0.0210 | 0.0030 | 0.0023 | 0.0060 | 0.0000 | 0.0010 | [5 empty] | 2026-08-21 | 2026-08-21 | Foreign | T |  |  |  | 9018 | 9018 | 0.721 | 1467.080 | 1095 | 0.0078
| GI | GI-EXC | 5201848650 | 0.028 | 57.759 | 17511 | 303.1735 | DDS |  | 303 Weight Under | G30 | 55.1 | 55.1 | NCT | 0.8 | 0.8 | 720 | 811 | 3172 | 24 | 45 | M3A35 | 1821819 | 0002401057 | 0.0017 | 0.1190 | 0.0150 | 0.0064 | 0.0120 | 0.0480 | 0.0510 | 0.0390 | 0.0007 | 0.0001 | 0.0120 | 0.0018 | 0.0020 | 0.0210 | 0.0030 | 0.0023 | 0.0080 | 0.0000 | 0.0010 | [5 empty] | 2026-08-14 | 2026-08-15 | Foreign | T | 303 Weight Under |  |  | 7943 | 7943 | 0.721 | 1467.080 | 967 | 0.0078
| GI | GI-EXC | 5201848560 | 0.028 | 57.759 | 16953 | 293.5127 | DDS |  | 303 Weight Under | G30 | 55.0 | 55.0 | NCT | 0.8 | 0.8 | 720 | 805 | 3064 | 24 | 44 | M3A35 | 2824165 | 0002421308 | 0.0025 | 0.0960 | 0.0140 | 0.0053 | 0.0080 | 0.0530 | 0.0550 | 0.0460 | 0.0001 | 0.0000 | 0.0050 | 0.0022 | 0.0020 | 0.0170 | 0.0020 | 0.0019 | 0.0050 | 0.0010 | 0.0010 | [5 empty] | 2026-08-14 | 2026-08-15 | Foreign | T | 303 Weight Under |  |  | 7690 | 7690 | 0.722 | 1467.080 | 934 | 0.0078
| GI | GI-SEC | 5201848660 | 0.028 | 57.759 | 11627 | 201.302 | DDS |  | 1808 Sliver | G30 | 55.5 | 54.5 | NCT | 0.8 | 0.8 | 720 | 805 | 2096 | 24 | 36 | M3A35 | 2820231 | 0002416704 | 0.0023 | 0.0860 | 0.0090 | 0.0047 | 0.0070 | 0.0550 | 0.0570 | 0.0440 | 0.0018 | 0.0001 | 0.0080 | 0.0023 | 0.0020 | 0.0160 | 0.0020 | 0.0028 | 0.0050 | 0.0010 | 0.0020 | [5 empty] | 2026-08-14 | 2026-08-15 | Foreign | T | 303 Weight Under |  |  | 5274 | 5274 | 0.722 | 1467.090 | 639 | 0.0078
| GI | GI-SEC | 5201848610 | 0.028 | 57.76 | 11649 | 201.6794 | DDS |  | 1808 Sliver | G30 | 55.4 | 54.6 | NCT | 0.8 | 0.8 | 720 | 804 | 2103 | 24 | 39 | M3A35 | 3254361 | 0002399512 | 0.0018 | 0.0960 | 0.0120 | 0.0060 | 0.0060 | 0.0650 | 0.0660 | 0.0460 | 0.0005 | 0.0001 | 0.0060 | 0.0016 | 0.0020 | 0.0210 | 0.0030 | 0.0023 | 0.0060 | 0.0000 | 0.0010 | [5 empty] | 2026-08-14 | 2026-08-15 | Foreign | T | 303 Weight Under |  |  | 5284 | 5284 | 0.722 | 1467.100 | 641 | 0.0078
| GI | GI-EXC | 5201848540 | 0.028 | 57.763 | 15972 | 276.5092 | DDS |  | 303 Weight Under | G30 | 55.3 | 54.7 | NCT | 0.8 | 0.8 | 720 | 805 | 2874 | 24 | 43 | M3A35 | 2820231 | 0002416703 | 0.0023 | 0.0860 | 0.0090 | 0.0047 | 0.0070 | 0.0550 | 0.0570 | 0.0440 | 0.0018 | 0.0001 | 0.0080 | 0.0023 | 0.0020 | 0.0160 | 0.0020 | 0.0028 | 0.0050 | 0.0010 | 0.0020 | [5 empty] | 2026-08-14 | 2026-08-15 | Foreign | T |  |  |  | 7245 | 7245 | 0.720 | 1467.170 | 876 | 0.0078
| GI | GI-SEC | 5201837580 | 0.028 | 57.768 | 14742 | 255.1932 | DDS |  | 1808 Sliver | G30 | 55.5 | 54.5 | NCT | 0.8 | 0.8 | 720 | 807 | 2660 | 24 | 42 | M3A35 | 1815065 | 0002389708 | 0.0021 | 0.1200 | 0.0130 | 0.0047 | 0.0150 | 0.0640 | 0.0660 | 0.0480 | 0.0002 | 0.0001 | 0.0110 | 0.0021 | 0.0020 | 0.0160 | 0.0020 | 0.0021 | 0.0080 | 0.0000 | 0.0010 | [5 empty] | 2026-07-20 | 2026-07-21 | Foreign | T | 9951 Zinc Slobbers |  |  | 6687 | 6687 | 0.719 | 1467.310 | 811 | 0.0078
| GI | GI-SEC | 5201840610 | 0.028 | 57.768 | 12072 | 208.9738 | DDS |  | 1808 Sliver | G30 | 55.7 | 54.5 | NCT | 0.8 | 0.8 | 720 | 804 | 2175 | 24 | 40 | M3A35 | 3257427 | 0002406373 | 0.0018 | 0.1020 | 0.0150 | 0.0044 | 0.0070 | 0.0450 | 0.0470 | 0.0410 | 0.0000 | 0.0001 | 0.0060 | 0.0020 | 0.0020 | 0.0180 | 0.0020 | 0.0022 | 0.0070 | 0.0010 | 0.0010 | [5 empty] | 2026-07-27 | 2026-07-27 | Foreign | T | 303 Weight Under |  |  | 5476 | 5476 | 0.717 | 1467.310 | 663 | 0.0079
| GI | GI-SEC | 5201850800 | 0.028 | 57.769 | 11647 | 201.6133 | DDS |  | 1808 Sliver | G30 | 55.4 | 54.6 | NCT | 0.8 | 0.8 | 720 | 804 | 2099 | 24 | 39 | M3A35 | 2822398 | 0002421588 | 0.0017 | 0.0950 | 0.0100 | 0.0077 | 0.0050 | 0.0420 | 0.0500 | 0.0440 | 0.0000 | 0.0002 | 0.0100 | 0.0022 | 0.0020 | 0.0200 | 0.0020 | 0.0023 | 0.0060 | 0.0010 | 0.0010 | [5 empty] | 2026-08-20 | 2026-08-21 | Foreign | T | 303 Weight Under |  |  | 5283 | 5283 | 0.720 | 1467.320 | 640 | 0.0078
| GI | GI-EXC | 5201848630 | 0.028 | 57.77 | 13364 | 231.3311 | DDS |  | 303 Weight Under | G30 | 54.8 | 55.2 | NCT | 0.8 | 0.8 | 720 | 805 | 2421 | 24 | 41 | M3A35 | 2817136 | 0002406222 | 0.0022 | 0.1070 | 0.0130 | 0.0059 | 0.0060 | 0.0430 | 0.0470 | 0.0420 | 0.0002 | 0.0001 | 0.0120 | 0.0019 | 0.0020 | 0.0200 | 0.0030 | 0.0033 | 0.0080 | 0.0000 | 0.0010 | [5 empty] | 2026-08-14 | 2026-08-15 | Foreign | T | 303 Weight Under |  |  | 6062 | 6062 | 0.719 | 1467.350 | 738 | 0.0078
| GI | GI-SEC | 5201839630 | 0.028 | 57.77 | 11978 | 207.3394 | DDS |  | 1808 Sliver | G30 | 54.4 | 55.5 | NCT | 0.8 | 0.8 | 720 | 803 | 2162 | 24 | 39 | M3A35 | 1808720 | 0002381528 | 0.0019 | 0.0960 | 0.0050 | 0.0052 | 0.0130 | 0.0560 | 0.0570 | 0.0460 | 0.0000 | 0.0001 | 0.0100 | 0.0015 | 0.0010 | 0.0140 | 0.0010 | 0.0027 | 0.0050 | 0.0000 | 0.0010 | [5 empty] | 2026-07-25 | 2026-07-25 | Foreign | T | 303 Weight Under |  |  | 5433 | 5433 | 0.720 | 1467.370 | 659 | 0.0078
| GI | GI-SEC | 5201840510 | 0.028 | 57.775 | 11636 | 201.402 | DDS |  | 1808 Sliver | G30 | 54.5 | 55.6 | NCT | 0.8 | 0.8 | 720 | 809 | 2099 | 24 | 39 | M3A35 | 3251784 | 0002399439 | 0.0020 | 0.1000 | 0.0130 | 0.0038 | 0.0090 | 0.0440 | 0.0490 | 0.0430 | 0.0000 | 0.0001 | 0.0090 | 0.0023 | 0.0010 | 0.0210 | 0.0010 | 0.0020 | 0.0070 | 0.0000 | 0.0020 | [5 empty] | 2026-07-26 | 2026-07-27 | Foreign | T | 303 Weight Under | 104 Gauge Under |  | 5278 | 5278 | 0.717 | 1467.490 | 640 | 0.0078
| GI | GI-SEC | 5201843540 | 0.028 | 57.775 | 11488 | 198.8403 | DDS |  | 1808 Sliver | G30 | 54.5 | 55.4 | NCT | 0.8 | 0.8 | 720 | 803 | 2093 | 24 | 38 | M3A35 | 1818785 | 0002399912 | 0.0018 | 0.1020 | 0.0100 | 0.0078 | 0.0090 | 0.0490 | 0.0540 | 0.0440 | 0.0000 | 0.0001 | 0.0090 | 0.0021 | 0.0020 | 0.0180 | 0.0030 | 0.0027 | 0.0070 | 0.0000 | 0.0010 | [5 empty] | 2026-08-03 | 2026-08-03 | Foreign | T | 303 Weight Under |  |  | 5211 | 5211 | 0.723 | 1467.480 | 638 | 0.0077
| GI | GI-SEC | 5201832410 | 0.028 | 57.823 | 24709 | 427.3213 | DDS |  | 1808 Sliver | G30 | 54.9 | 55.1 | NCT | 0.8 | 0.8 | 720 | 806 | 4494 | 24 | 50 | M3A35 | 1791453 | 0002381860 | 0.0016 | 0.1030 | 0.0090 | 0.0060 | 0.0080 | 0.0480 | 0.0560 | 0.0430 | 0.0000 | 0.0001 | 0.0090 | 0.0020 | 0.0010 | 0.0210 | 0.0010 | 0.0021 | 0.0050 | 0.0000 | 0.0010 | [5 empty] | 2026-07-05 | 2026-07-06 | Foreign | T |  |  |  | 11208 | 11208 | 0.719 | 1468.710 | 1370 | 0.0077
| GI | GI-SEC | 4104372540 | 0.028 | 59.565 | 45106 | 757.2568 | DDS |  | 828 Scratch | G40 | 65.1 | 64.6 | NCT | 1.0 | 1.0 | 720 | 804 | 8182 | 24 | 63 | M3A35 | 3260913 | 0002415328 | 0.0019 | 0.0950 | 0.0110 | 0.0068 | 0.0140 | 0.0560 | 0.0580 | 0.0460 | 0.0005 | 0.0001 | 0.0120 | 0.0018 | 0.0020 | 0.0200 | 0.0030 | 0.0040 | 0.0070 | 0.0000 | 0.0010 | [5 empty] | 2026-08-05 | 2026-08-07 | Foreign | T | 981 Dross | 829 Scratch Coated Over | 9915 Data Verification | 20460 | 20460 | 0.699 | 1512.960 | 2494 | 0.0078
| GI | GI-SEC | 4104372530 | 0.028 | 59.566 | 44929 | 754.2726 | DDS |  | 9951 Zinc Slobbers | G40 | 65.3 | 66.0 | NCT | 1.0 | 1.0 | 720 | 799 | 8159 | 24 | 63 | M3A35 | 1821792 | 0002401068 | 0.0021 | 0.0900 | 0.0100 | 0.0081 | 0.0090 | 0.0470 | 0.0540 | 0.0440 | 0.0001 | 0.0001 | 0.0150 | 0.0021 | 0.0010 | 0.0210 | 0.0020 | 0.0022 | 0.0070 | 0.0000 | 0.0020 | [5 empty] | 2026-08-05 | 2026-08-07 | Foreign | T | 981 Dross | 819 Pinch Mark | 987 Knife Wipes | 20380 | 20380 | 0.699 | 1512.980 | 2487 | 0.0077
| GI | GI-SEC | 4104372550 | 0.028 | 59.566 | 42526 | 713.9308 | DDS |  | 828 Scratch | G40 | 65.3 | 64.8 | NCT | 1.0 | 1.0 | 720 | 808 | 7716 | 24 | 61 | M3A35 | 3260913 | 0002415326 | 0.0019 | 0.0950 | 0.0110 | 0.0068 | 0.0140 | 0.0560 | 0.0580 | 0.0460 | 0.0005 | 0.0001 | 0.0120 | 0.0018 | 0.0020 | 0.0200 | 0.0030 | 0.0040 | 0.0070 | 0.0000 | 0.0010 | [5 empty] | 2026-08-05 | 2026-08-07 | Foreign | T | 981 Dross | 9915 Data Verification |  | 19290 | 19290 | 0.699 | 1512.980 | 2352 | 0.0078
| GI | GI-EXC | 5302046890 | 0.028 | 60.146 | 17130 | 284.807 | BH180 |  | 1133 Trial Run | G30 | 60.5 | 59.6 | NCT | 1.0 | 1.0 | 720 | 785 | 3008 | 24 | 43 | M3A81 | A260320 | 7000005979 | 0.0024 | 0.2191 | 0.0155 | 0.0161 | 0.0071 |  | 0.0414 | 0.0018 | 0.0035 | 0.0002 | 0.0201 | 0.0015 | 0.0026 | 0.0165 | 0.0241 | 0.0045 | 0.0113 | 0.0001 | 0.0011 | [5 empty] | 2026-06-03 | 2026-08-05 | Domestic | G | 303 Weight Under | 9962 SPM CROP |  | 7770 | 7770 | 0.716 | 1527.700 | 917 | 0.0077
| GI | GI-EXC | 5302046860 | 0.028 | 60.149 | 39330 | 653.8762 | BH180 |  | 1133 Trial Run | G30 | 57.9 | 52.2 | NCT | 1.0 | 1.0 | 720 | 779 | 6916 | 24 | 59 | M3A81 | A260328 | 7000006036 | 0.0022 | 0.2011 | 0.0212 | 0.0143 | 0.0085 |  | 0.0414 | 0.0020 | 0.0066 | 0.0002 | 0.0152 | 0.0020 | 0.0024 | 0.0123 | 0.0173 | 0.0044 | 0.0080 | 0.0029 | 0.0013 | [5 empty] | 2026-06-03 | 2026-08-05 | Domestic | G | 1003 Mechanical Props - Wait F |  |  | 17840 | 17840 | 0.715 | 1527.790 | 2108 | 0.0077
| GI | GI-EXC | 5302046880 | 0.028 | 60.15 | 28042 | 466.2012 | BH180 |  | 1133 Trial Run | G30 | 60.5 | 59.6 | NCT | 1.0 | 1.0 | 720 | 785 | 4924 | 24 | 52 | M3A81 | A260320 | 7000005979 | 0.0024 | 0.2191 | 0.0155 | 0.0161 | 0.0071 |  | 0.0414 | 0.0018 | 0.0035 | 0.0002 | 0.0201 | 0.0015 | 0.0026 | 0.0165 | 0.0241 | 0.0045 | 0.0113 | 0.0001 | 0.0011 | [5 empty] | 2026-06-03 | 2026-08-06 | Domestic | G | 303 Weight Under | 9962 SPM CROP |  | 12720 | 12720 | 0.716 | 1527.800 | 1501 | 0.0077
| GI | GI-SEC | 5201850070 | 0.028 | 63.041 | 12500 | 198.2837 | DDS |  | 1808 Sliver | G40 | 65.3 | 64.6 | NCT | 1.0 | 1.0 | 720 | 834 | 2122 | 24 | 39 | M3A35 | 3264515 | 0002420410 | 0.0021 | 0.1060 | 0.0090 | 0.0061 | 0.0080 | 0.0520 | 0.0540 | 0.0460 | 0.0000 | 0.0001 | 0.0050 | 0.0020 | 0.0010 | 0.0160 | 0.0010 | 0.0038 | 0.0040 | 0.0000 | 0.0010 | [5 empty] | 2026-08-18 | 2026-08-19 | Foreign | T |  |  |  | 5670 | 5670 | 0.700 | 1601.230 | 647 | 0.0078
| GI | GI-SEC | 5201848500 | 0.028 | 63.056 | 37251 | 590.7606 | DDS |  | 605 Edge Up | G40 | 64.9 | 65.1 | NCT | 1.0 | 1.0 | 720 | 834 | 6361 | 24 | 58 | M3A35 | 3262083 | 0002415447 | 0.0016 | 0.0960 | 0.0150 | 0.0056 | 0.0070 | 0.0410 | 0.0450 | 0.0430 | 0.0000 | 0.0001 | 0.0120 | 0.0023 | 0.0010 | 0.0250 | 0.0030 | 0.0023 | 0.0080 | 0.0010 | 0.0020 | [5 empty] | 2026-08-14 | 2026-08-17 | Foreign | T | 403 Wavy Edge |  |  | 16897 | 16897 | 0.700 | 1601.630 | 1939 | 0.0078
| GI | GI-SEC | 5201835680 | 0.028 | 63.06 | 28554 | 452.8069 | EDDS |  | 1804 Lamination | G40 | 65.3 | 64.8 | NCT | 1.0 | 1.0 | 720 | 833 | 4872 | 24 | 51 | M3A33 | T22721 | 0002392399 | 0.0010 | 0.1370 | 0.0060 | 0.0080 | 0.0010 | 0.0000 | 0.0540 | 0.0800 | 0.0010 | 0.0001 | 0.0320 | 0.0020 | 0.0020 | 0.0200 | 0.0040 | 0.0020 | 0.0100 | 0.0010 | 0.0010 | [5 empty] | 2026-07-16 | 2026-07-16 | Domestic | U | 206 Width Under |  |  | 12952 | 12952 | 0.702 | 1601.730 | 1485 | 0.0078
| GI | GI-SEC | 5201839270 | 0.028 | 63.065 | 12390 | 196.464 | EDDS |  | 1808 Sliver | G40 | 64.7 | 65.2 | NCT | 1.0 | 1.0 | 720 | 836 | 2116 | 24 | 39 | M3A33 | T22953 | 0002398556 | 0.0020 | 0.1380 | 0.0060 | 0.0070 | 0.0020 | 0.0000 | 0.0480 | 0.0760 | 0.0010 | 0.0001 | 0.0300 | 0.0010 | 0.0020 | 0.0300 | 0.0090 | 0.0020 | 0.0100 | 0.0000 | 0.0020 | [5 empty] | 2026-07-24 | 2026-07-24 | Domestic | U | 303 Weight Under |  |  | 5620 | 5620 | 0.701 | 1601.840 | 645 | 0.0078
| GI | GI-SEC | 5201844110 | 0.028 | 63.075 | 12537 | 198.7634 | EDDS |  | 1808 Sliver | G40 | 65.1 | 64.9 | NCT | 1.0 | 1.0 | 720 | 834 | 2145 | 24 | 39 | M3A33 | T22721 | 0002392471 | 0.0010 | 0.1370 | 0.0060 | 0.0080 | 0.0010 | 0.0000 | 0.0540 | 0.0800 | 0.0010 | 0.0001 | 0.0320 | 0.0020 | 0.0020 | 0.0200 | 0.0040 | 0.0020 | 0.0100 | 0.0010 | 0.0010 | [5 empty] | 2026-08-04 | 2026-08-04 | Domestic | U | 303 Weight Under |  |  | 5687 | 5687 | 0.704 | 1602.100 | 654 | 0.0077
| GI | GI-SEC | 5201835700 | 0.028 | 63.077 | 17897 | 283.7326 | EDDS |  | 1804 Lamination | G40 | 65.3 | 64.8 | NCT | 1.0 | 1.0 | 720 | 833 | 3061 | 24 | 44 | M3A33 | T22721 | 0002392399 | 0.0010 | 0.1370 | 0.0060 | 0.0080 | 0.0010 | 0.0000 | 0.0540 | 0.0800 | 0.0010 | 0.0001 | 0.0320 | 0.0020 | 0.0020 | 0.0200 | 0.0040 | 0.0020 | 0.0100 | 0.0010 | 0.0010 | [5 empty] | 2026-07-16 | 2026-07-16 | Domestic | U |  |  |  | 8118 | 8118 | 0.701 | 1602.150 | 933 | 0.0077
| GI | GI-SEC | 5201837240 | 0.028 | 63.079 | 15542 | 246.3894 | DDS |  |  | G40 | 65.0 | 65.0 | NCT | 1.0 | 1.0 | 720 | 835 | 2654 | 24 | 41 | M3A35 | 3257427 | 0002406379 | 0.0018 | 0.1020 | 0.0150 | 0.0044 | 0.0070 | 0.0450 | 0.0470 | 0.0410 | 0.0000 | 0.0001 | 0.0060 | 0.0020 | 0.0020 | 0.0180 | 0.0020 | 0.0022 | 0.0070 | 0.0010 | 0.0010 | [5 empty] | 2026-07-19 | 2026-07-20 | Foreign | T |  |  |  | 7050 | 7050 | 0.699 | 1602.200 | 809 | 0.0078
| GI | GI-SEC | 5201835940 | 0.028 | 63.108 | 25661 | 406.6204 | DDS | NCT DRY | 1804 Lamination | G40 | 65.5 | 64.5 | NCT | 0.0 | 0.0 | 720 | 835 | 4409 | 24 | 50 | M3A35 | 2814618 | 0002399275 | 0.0021 | 0.0920 | 0.0100 | 0.0073 | 0.0100 | 0.0480 | 0.0510 | 0.0450 | 0.0001 | 0.0001 | 0.0140 | 0.0022 | 0.0020 | 0.0200 | 0.0030 | 0.0017 | 0.0120 | 0.0000 | 0.0020 | [5 empty] | 2026-07-17 | 2026-07-17 | Foreign | T | 1302 Oil Not Oiled |  |  | 11640 | 11640 | 0.699 | 1602.940 | 1344 | 0.0077
| GI | GI-SEC | 4104318590 | 0.028 | 63.112 | 28153 | 446.08 | DDS |  | 9930 Inventory Reconciliation | G40 | 64.4 | 65.3 | NCT | 1.0 | 1.0 | 720 | 836 | 4835 | 24 | 51 | M3A35 | 2799674 | 0002382186 | 0.0021 | 0.0960 | 0.0120 | 0.0064 | 0.0080 | 0.0530 | 0.0550 | 0.0480 | 0.0000 | 0.0001 | 0.0070 | 0.0017 | 0.0010 | 0.0180 | 0.0000 | 0.0021 | 0.0050 | 0.0000 | 0.0010 | 23.0 |  |  | 41.5 | 49.0 | 2026-06-09 | 2026-08-18 | Foreign | T | 1808 Sliver | 981 Dross | 1701 Blister | 12770 | 12770 | 0.699 | 1603.050 | 1474 | 0.0077
| GI | GI-SEC | 5201821350 | 0.028 | 63.114 | 28752 | 455.5566 | DDS |  | 9930 Inventory Reconciliation | G40 | 65.0 | 65.0 | NCT | 0.2 | 0.2 | 720 | 834 | 4917 | 24 | 52 | M3A35 | 2797331 | 0002369246 | 0.0021 | 0.0960 | 0.0050 | 0.0051 | 0.0070 | 0.0460 | 0.0500 | 0.0430 | 0.0000 | 0.0001 | 0.0110 | 0.0013 | 0.0010 | 0.0150 | 0.0010 | 0.0020 | 0.0080 | 0.0000 | 0.0010 | 23.3 |  |  | 42.1 | 48.0 | 2026-06-09 | 2026-08-18 | Foreign | T | 1103 Button Mark | 9940 Mill Marks | 823 Roll Marks | 13042 | 13042 | 0.701 | 1603.090 | 1499 | 0.0077
| GI | GI-SEC | 5201836890 | 0.028 | 63.115 | 12253 | 194.1377 | DDS |  | 1808 Sliver | G40 | 64.5 | 65.4 | NCT | 1.0 | 1.0 | 720 | 833 | 2080 | 24 | 38 | M3A35 | 3242568 | 0002389138 | 0.0018 | 0.0930 | 0.0090 | 0.0080 | 0.0090 | 0.0500 | 0.0530 | 0.0430 | 0.0001 | 0.0001 | 0.0080 | 0.0021 | 0.0020 | 0.0170 | 0.0020 | 0.0020 | 0.0050 | 0.0000 | 0.0010 | [5 empty] | 2026-07-19 | 2026-07-19 | Foreign | T | 303 Weight Under |  |  | 5558 | 5558 | 0.700 | 1603.120 | 634 | 0.0078
| GI | GI-SEC | 5201837700 | 0.028 | 63.116 | 7857 | 124.4851 | DDS |  | 1804 Lamination | G40 | 65.7 | 64.5 | NCT | 1.0 | 1.0 | 720 | 833 | 1325 | 24 | 34 | M3A35 | 3251540 | 0002399761 | 0.0021 | 0.1180 | 0.0150 | 0.0047 | 0.0110 | 0.0570 | 0.0600 | 0.0460 | 0.0000 | 0.0001 | 0.0090 | 0.0021 | 0.0010 | 0.0200 | 0.0010 | 0.0018 | 0.0060 | 0.0000 | 0.0020 | [5 empty] | 2026-07-20 | 2026-07-21 | Foreign | T | 303 Weight Under |  |  | 3564 | 3564 | 0.699 | 1603.150 | 404 | 0.0079
| GI | GI-SEC | 5201839490 | 0.028 | 63.118 | 12427 | 196.8852 | DDS | NCT DRY | 1804 Lamination | G40 | 64.9 | 65.1 | NCT | 0.0 | 0.0 | 720 | 833 | 2112 | 24 | 39 | M3A35 | 2799586 | 0002390391 | 0.0021 | 0.1070 | 0.0130 | 0.0080 | 0.0050 | 0.0580 | 0.0610 | 0.0420 | 0.0001 | 0.0001 | 0.0070 | 0.0018 | 0.0020 | 0.0180 | 0.0030 | 0.0026 | 0.0060 | 0.0000 | 0.0010 | [5 empty] | 2026-07-24 | 2026-07-25 | Foreign | T | 303 Weight Under |  |  | 5637 | 5637 | 0.701 | 1603.190 | 644 | 0.0078
| GI | GI-SEC | 5201836950 | 0.028 | 63.118 | 11770 | 186.4761 | DDS |  | 1808 Sliver | G40 | 65.5 | 64.5 | NCT | 1.0 | 1.0 | 720 | 835 | 1991 | 24 | 38 | M3A35 | 1819393 | 0002400179 | 0.0022 | 0.1070 | 0.0110 | 0.0047 | 0.0110 | 0.0470 | 0.0520 | 0.0450 | 0.0005 | 0.0001 | 0.0070 | 0.0025 | 0.0010 | 0.0180 | 0.0010 | 0.0019 | 0.0060 | 0.0000 | 0.0020 | [5 empty] | 2026-07-19 | 2026-07-19 | Foreign | T | 303 Weight Under |  |  | 5339 | 5339 | 0.702 | 1603.200 | 607 | 0.0078
| GI | GI-SEC | 5201839480 | 0.028 | 63.121 | 13089 | 207.3636 | DDS |  | 1808 Sliver | G40 | 65.6 | 64.4 | NCT | 1.0 | 1.0 | 720 | 835 | 2244 | 24 | 39 | M3A35 | 1818828 | 0002399968 | 0.0023 | 0.1160 | 0.0140 | 0.0046 | 0.0070 | 0.0530 | 0.0620 | 0.0460 | 0.0000 | 0.0001 | 0.0100 | 0.0023 | 0.0020 | 0.0190 | 0.0030 | 0.0027 | 0.0080 | 0.0000 | 0.0020 | [5 empty] | 2026-07-24 | 2026-07-25 | Foreign | T | 303 Weight Under |  |  | 5937 | 5937 | 0.701 | 1603.270 | 684 | 0.0077
| GI | GI-SEC | 5201837610 | 0.028 | 63.123 | 32681 | 517.7352 | DDS | NCT DRY | 833 Scratch Sink Roll | G40 | 65.7 | 64.5 | NCT | 0.0 | 0.0 | 720 | 837 | 5587 | 24 | 55 | M3A35 | 1819380 | 0002400190 | 0.0021 | 0.0990 | 0.0080 | 0.0045 | 0.0080 | 0.0490 | 0.0520 | 0.0450 | 0.0001 | 0.0001 | 0.0090 | 0.0023 | 0.0010 | 0.0170 | 0.0020 | 0.0023 | 0.0070 | 0.0000 | 0.0020 | [5 empty] | 2026-07-20 | 2026-07-21 | Foreign | T |  |  |  | 14824 | 14824 | 0.699 | 1603.330 | 1703 | 0.0078
| GI | GI-SEC | 5201821360 | 0.028 | 63.123 | 27952 | 442.818 | DDS |  | 9930 Inventory Reconciliation | G40 | 65.0 | 65.0 | NCT | 1.0 | 1.0 | 720 | 834 | 4783 | 24 | 51 | M3A35 | 2797331 | 0002369246 | 0.0021 | 0.0960 | 0.0050 | 0.0051 | 0.0070 | 0.0460 | 0.0500 | 0.0430 | 0.0000 | 0.0001 | 0.0110 | 0.0013 | 0.0010 | 0.0150 | 0.0010 | 0.0020 | 0.0080 | 0.0000 | 0.0010 | [5 empty] | 2026-06-09 | 2026-08-18 | Foreign | T | 1103 Button Mark | 9940 Mill Marks | 823 Roll Marks | 12679 | 12679 | 0.700 | 1603.320 | 1458 | 0.0077
| GI | GI-SEC | 5201836300 | 0.028 | 63.125 | 13093 | 207.4139 | DDS |  | 1804 Lamination | G40 | 65.3 | 64.8 | NCT | 1.0 | 1.0 | 720 | 835 | 2214 | 24 | 39 | M3A35 | 1807734 | 0002389835 | 0.0022 | 0.1010 | 0.0080 | 0.0073 | 0.0050 | 0.0470 | 0.0490 | 0.0400 | 0.0000 | 0.0001 | 0.0140 | 0.0021 | 0.0020 | 0.0180 | 0.0040 | 0.0028 | 0.0100 | 0.0000 | 0.0010 | [5 empty] | 2026-07-18 | 2026-07-19 | Foreign | T | 303 Weight Under |  |  | 5939 | 5939 | 0.701 | 1603.370 | 675 | 0.0078
| GI | GI-SEC | 5201837590 | 0.028 | 63.126 | 12557 | 198.9196 | DDS |  | 1804 Lamination | G40 | 65.5 | 64.6 | NCT | 1.0 | 1.0 | 720 | 834 | 2135 | 24 | 38 | M3A35 | 3242555 | 0002389263 | 0.0015 | 0.1070 | 0.0100 | 0.0082 | 0.0100 | 0.0600 | 0.0640 | 0.0470 | 0.0000 | 0.0001 | 0.0080 | 0.0019 | 0.0020 | 0.0170 | 0.0010 | 0.0022 | 0.0050 | 0.0000 | 0.0010 | [5 empty] | 2026-07-20 | 2026-07-21 | Foreign | T | 1608 Genealogy Discrepancy Rev |  |  | 5696 | 5696 | 0.699 | 1603.390 | 651 | 0.0078
| GI | GI-SEC | 5201837050 | 0.028 | 63.127 | 13276 | 210.3062 | DDS |  | 9930 Inventory Reconciliation | G40 | 64.3 | 65.8 | NCT | 1.0 | 1.0 | 720 | 835 | 2270 | 24 | 40 | M3A35 | 1821819 | 0002401067 | 0.0017 | 0.1190 | 0.0150 | 0.0064 | 0.0120 | 0.0480 | 0.0510 | 0.0390 | 0.0007 | 0.0001 | 0.0120 | 0.0018 | 0.0020 | 0.0210 | 0.0030 | 0.0023 | 0.0080 | 0.0000 | 0.0010 | [5 empty] | 2026-07-19 | 2026-07-22 | Foreign | T | 303 Weight Under | 303 Weight Under |  | 6022 | 6022 | 0.700 | 1603.430 | 692 | 0.0078
| GI | GI-SEC | 5201836160 | 0.028 | 63.128 | 16003 | 253.5008 | DDS | NCT DRY | 1804 Lamination | G40 | 65.7 | 64.4 | NCT | 0.0 | 0.0 | 720 | 835 | 2752 | 24 | 42 | M3A35 | 2817396 | 0002406215 | 0.0017 | 0.0990 | 0.0120 | 0.0054 | 0.0080 | 0.0530 | 0.0570 | 0.0490 | 0.0002 | 0.0001 | 0.0060 | 0.0019 | 0.0020 | 0.0200 | 0.0030 | 0.0023 | 0.0070 | 0.0010 | 0.0010 | [5 empty] | 2026-07-17 | 2026-07-18 | Foreign | T |  |  |  | 7259 | 7259 | 0.699 | 1603.440 | 839 | 0.0077
| GI | GI-SEC | 5201836130 | 0.028 | 63.13 | 23677 | 375.0515 | DDS |  | 1804 Lamination | G40 | 64.9 | 65.2 | NCT | 1.0 | 1.0 | 720 | 835 | 4068 | 24 | 49 | M3A35 | 2817400 | 0002406132 | 0.0022 | 0.1020 | 0.0130 | 0.0062 | 0.0070 | 0.0560 | 0.0580 | 0.0460 | 0.0000 | 0.0001 | 0.0080 | 0.0018 | 0.0020 | 0.0180 | 0.0020 | 0.0017 | 0.0050 | 0.0000 | 0.0020 | [5 empty] | 2026-07-17 | 2026-07-17 | Foreign | T |  |  |  | 10740 | 10740 | 0.700 | 1603.500 | 1240 | 0.0077
| GI | GI-SEC | 5201835430 | 0.028 | 63.13 | 16684 | 264.2801 | DDS |  | 1804 Lamination | G40 | 65.0 | 65.2 | NCT | 1.0 | 1.0 | 720 | 833 | 2837 | 24 | 42 | M3A35 | 2799645 | 0002390259 | 0.0018 | 0.0870 | 0.0090 | 0.0079 | 0.0070 | 0.0510 | 0.0540 | 0.0470 | 0.0000 | 0.0001 | 0.0120 | 0.0020 | 0.0010 | 0.0160 | 0.0010 | 0.0023 | 0.0060 | 0.0000 | 0.0020 | [5 empty] | 2026-07-15 | 2026-07-16 | Foreign | T |  |  |  | 7568 | 7568 | 0.701 | 1603.510 | 865 | 0.0078
| GI | GI-SEC | 5201836540 | 0.028 | 63.135 | 12804 | 202.8035 | DDS |  | 1804 Lamination | G40 | 65.8 | 64.2 | NCT | 1.0 | 1.0 | 720 | 835 | 2185 | 24 | 39 | M3A35 | 1807734 | 0002389784 | 0.0022 | 0.1010 | 0.0080 | 0.0073 | 0.0050 | 0.0470 | 0.0490 | 0.0400 | 0.0000 | 0.0001 | 0.0140 | 0.0021 | 0.0020 | 0.0180 | 0.0040 | 0.0028 | 0.0100 | 0.0000 | 0.0010 | [5 empty] | 2026-07-18 | 2026-07-19 | Foreign | T | 303 Weight Under |  |  | 5808 | 5808 | 0.702 | 1603.630 | 666 | 0.0077
| GI | GI-SEC | 5201847740 | 0.028 | 64.42 | 12328 | 191.3691 | DDS |  | 1808 Sliver | G40 | 65.1 | 65.0 | NCT | 1.0 | 1.0 | 720 | 837 | 2047 | 24 | 38 | M3A35 | 2822369 | 0002421598 | 0.0017 | 0.0850 | 0.0130 | 0.0079 | 0.0050 | 0.0430 | 0.0480 | 0.0450 | 0.0000 | 0.0000 | 0.0110 | 0.0020 | 0.0010 | 0.0230 | 0.0010 | 0.0026 | 0.0070 | 0.0000 | 0.0010 | [5 empty] | 2026-08-12 | 2026-08-13 | Foreign | T | 303 Weight Under | 1804 Lamination |  | 5592 | 5592 | 0.701 | 1636.260 | 624 | 0.0078
| GI | GI-SEC | 5201847940 | 0.028 | 64.421 | 18080 | 280.6538 | DDS |  | 1808 Sliver | G40 | 65.5 | 64.5 | NCT | 1.0 | 1.0 | 720 | 835 | 3028 | 24 | 43 | M3A35 | 1825929 | 0002421123 | 0.0022 | 0.0740 | 0.0070 | 0.0056 | 0.0080 | 0.0390 | 0.0440 | 0.0420 | 0.0000 | 0.0001 | 0.0120 | 0.0023 | 0.0020 | 0.0220 | 0.0040 | 0.0026 | 0.0390 | 0.0010 | 0.0010 | [5 empty] | 2026-08-13 | 2026-08-13 | Foreign | T | 303 Weight Under |  |  | 8201 | 8201 | 0.699 | 1636.300 | 923 | 0.0078
| GI | GI-SEC | 5201835020 | 0.028 | 64.422 | 13450 | 208.7796 | DDS |  | 9930 Inventory Reconciliation | G40 | 64.4 | 65.6 | NCT | 1.0 | 1.0 | 720 | 835 | 2260 | 24 | 40 | M3A35 | 3237322 | 0002368960 | 0.0018 | 0.0990 | 0.0120 | 0.0077 | 0.0130 | 0.0600 | 0.0620 | 0.0450 | 0.0000 | 0.0001 | 0.0110 | 0.0020 | 0.0020 | 0.0190 | 0.0010 | 0.0019 | 0.0080 | 0.0000 | 0.0010 | [5 empty] | 2026-07-14 | 2026-07-22 | Foreign | T | 303 Weight Under | 303 Weight Under |  | 6101 | 6101 | 0.700 | 1636.330 | 689 | 0.0077
| GI | GI-SEC | 5201849630 | 0.028 | 64.422 | 12612 | 195.7716 | DDS |  | 1808 Sliver | G40 | 64.9 | 65.2 | NCT | 1.0 | 1.0 | 720 | 833 | 2099 | 24 | 39 | M3A35 | 1825743 | 0002420957 | 0.0023 | 0.1000 | 0.0130 | 0.0075 | 0.0080 | 0.0540 | 0.0560 | 0.0450 | 0.0001 | 0.0000 | 0.0120 | 0.0023 | 0.0020 | 0.0180 | 0.0020 | 0.0023 | 0.0060 | 0.0000 | 0.0010 | [5 empty] | 2026-08-17 | 2026-08-17 | Foreign | T | 303 Weight Under |  |  | 5721 | 5721 | 0.699 | 1636.320 | 640 | 0.0078
| GI | GI-SEC | 5201835360 | 0.028 | 64.423 | 13794 | 214.1161 | DDS |  | 9930 Inventory Reconciliation | G40 | 64.9 | 65.2 | NCT | 1.0 | 1.0 | 720 | 836 | 2329 | 24 | 40 | M3A35 | 2797559 | 0002369263 | 0.0019 | 0.0880 | 0.0100 | 0.0059 | 0.0130 | 0.0420 | 0.0440 | 0.0480 | 0.0000 | 0.0001 | 0.0100 | 0.0017 | 0.0020 | 0.0200 | 0.0030 | 0.0017 | 0.0100 | 0.0010 | 0.0010 | [5 empty] | 2026-07-15 | 2026-07-22 | Foreign | T | 303 Weight Under | 303 Weight Under |  | 6257 | 6257 | 0.700 | 1636.350 | 710 | 0.0077
| GI | GI-SEC | 5201847620 | 0.028 | 64.423 | 12698 | 197.1035 | DDS |  | 1808 Sliver | G40 | 65.3 | 64.7 | NCT | 1.0 | 1.0 | 720 | 834 | 2132 | 24 | 39 | M3A35 | 1807734 | 0002389808 | 0.0022 | 0.1010 | 0.0080 | 0.0073 | 0.0050 | 0.0470 | 0.0490 | 0.0400 | 0.0000 | 0.0001 | 0.0140 | 0.0021 | 0.0020 | 0.0180 | 0.0040 | 0.0028 | 0.0100 | 0.0000 | 0.0010 | [5 empty] | 2026-08-12 | 2026-08-13 | Foreign | T | 303 Weight Under |  |  | 5760 | 5760 | 0.702 | 1636.340 | 650 | 0.0077
| GI | GI-SEC | 5201843960 | 0.028 | 64.426 | 13452 | 208.7977 | DDS |  | 1808 Sliver | G40 | 65.1 | 64.9 | NCT | 1.0 | 1.0 | 720 | 831 | 2247 | 24 | 39 | M3A35 | 3241442 | 0002380159 | 0.0021 | 0.1020 | 0.0100 | 0.0055 | 0.0040 | 0.0480 | 0.0500 | 0.0430 | 0.0010 | 0.0001 | 0.0100 | 0.0019 | 0.0020 | 0.0170 | 0.0040 | 0.0017 | 0.0090 | 0.0000 | 0.0000 | [5 empty] | 2026-08-03 | 2026-08-04 | Foreign | T | 303 Weight Under |  |  | 6102 | 6102 | 0.701 | 1636.420 | 685 | 0.0078
| GI | GI-SEC | 5201850770 | 0.028 | 64.426 | 12712 | 197.3116 | DDS |  | 1808 Sliver | G40 | 65.3 | 64.5 | NCT | 1.0 | 1.0 | 720 | 833 | 2122 | 24 | 39 | M3A35 | 1825929 | 0002421123 | 0.0022 | 0.0740 | 0.0070 | 0.0056 | 0.0080 | 0.0390 | 0.0440 | 0.0420 | 0.0000 | 0.0001 | 0.0120 | 0.0023 | 0.0020 | 0.0220 | 0.0040 | 0.0026 | 0.0390 | 0.0010 | 0.0010 | [5 empty] | 2026-08-20 | 2026-08-20 | Foreign | T | 303 Weight Under |  |  | 5766 | 5766 | 0.701 | 1636.410 | 647 | 0.0078
| GI | GI-SEC | 5201837190 | 0.028 | 64.428 | 9312 | 144.5334 | DDS |  | 1701 Blister | G40 | 65.4 | 64.6 | NCT | 1.0 | 1.0 | 720 | 835 | 1538 | 24 | 35 | M3A35 | 1816178 | 0002390535 | 0.0019 | 0.1080 | 0.0120 | 0.0057 | 0.0090 | 0.0610 | 0.0620 | 0.0470 | 0.0002 | 0.0001 | 0.0080 | 0.0020 | 0.0010 | 0.0150 | 0.0020 | 0.0023 | 0.0080 | 0.0000 | 0.0020 | [5 empty] | 2026-07-19 | 2026-07-20 | Foreign | T | 1701 Blister | 303 Weight Under |  | 4224 | 4224 | 0.701 | 1636.470 | 469 | 0.0079
| GI | GI-SEC | 5201835120 | 0.028 | 64.432 | 13272 | 205.9846 | DDS |  | 9930 Inventory Reconciliation | G40 | 65.0 | 65.0 | NCT | 1.0 | 1.0 | 720 | 834 | 2224 | 24 | 39 | M3A35 | 2799603 | 0002382320 | 0.0025 | 0.1030 | 0.0110 | 0.0070 | 0.0060 | 0.0470 | 0.0490 | 0.0420 | 0.0009 | 0.0001 | 0.0140 | 0.0023 | 0.0030 | 0.0200 | 0.0030 | 0.0021 | 0.0070 | 0.0010 | 0.0020 | [5 empty] | 2026-07-15 | 2026-07-22 | Foreign | T | 303 Weight Under | 303 Weight Under |  | 6020 | 6020 | 0.700 | 1636.580 | 678 | 0.0078
| GI | GI-SEC | 5201843340 | 0.028 | 64.432 | 12842 | 199.3109 | DDS |  | 1804 Lamination | G40 | 65.3 | 64.7 | NCT | 1.0 | 1.0 | 720 | 833 | 2139 | 24 | 39 | M3A35 | 2822343 | 0002416409 | 0.0011 | 0.0880 | 0.0100 | 0.0067 | 0.0040 | 0.0470 | 0.0500 | 0.0450 | 0.0000 | 0.0000 | 0.0110 | 0.0023 | 0.0010 | 0.0290 | 0.0030 | 0.0023 | 0.0170 | 0.0000 | 0.0010 | [5 empty] | 2026-08-02 | 2026-08-03 | Foreign | T | 303 Weight Under |  |  | 5825 | 5825 | 0.701 | 1636.580 | 652 | 0.0078
| GI | GI-SEC | 5201843410 | 0.028 | 64.434 | 12864 | 199.6461 | DDS |  | 1804 Lamination | G40 | 64.6 | 65.3 | NCT | 1.0 | 1.0 | 720 | 834 | 2142 | 24 | 39 | M3A35 | 1807734 | 0002389832 | 0.0022 | 0.1010 | 0.0080 | 0.0073 | 0.0050 | 0.0470 | 0.0490 | 0.0400 | 0.0000 | 0.0001 | 0.0140 | 0.0021 | 0.0020 | 0.0180 | 0.0040 | 0.0028 | 0.0100 | 0.0000 | 0.0010 | [5 empty] | 2026-08-02 | 2026-08-03 | Foreign | T | 303 Weight Under |  |  | 5835 | 5835 | 0.703 | 1636.620 | 653 | 0.0078
| GI | GI-SEC | 5201831340 | 0.028 | 64.682 | 13239 | 204.6783 | DDS |  | 1804 Lamination | G40 | 64.9 | 65.1 | NCT | 0.9 | 0.9 | 720 | 834 | 2211 | 24 | 39 | M3A35 | 1806689 | 0002382061 | 0.0028 | 0.0970 | 0.0080 | 0.0078 | 0.0030 | 0.0370 | 0.0440 | 0.0400 | 0.0000 | 0.0001 | 0.0070 | 0.0018 | 0.0020 | 0.0150 | 0.0020 | 0.0018 | 0.0060 | 0.0000 | 0.0010 | [5 empty] | 2026-07-04 | 2026-07-04 | Foreign | T | 1808 Sliver | 303 Weight Under |  | 6005 | 6005 | 0.702 | 1642.920 | 674 | 0.0077
| GI | GI-SEC | 5201832280 | 0.028 | 64.682 | 9023 | 139.4979 | DDS |  | 1701 Blister | G40 | 64.8 | 65.3 | NCT | 0.9 | 0.9 | 720 | 835 | 1509 | 24 | 35 | M3A35 | 2799674 | 0002382183 | 0.0021 | 0.0960 | 0.0120 | 0.0064 | 0.0080 | 0.0530 | 0.0550 | 0.0480 | 0.0000 | 0.0001 | 0.0070 | 0.0017 | 0.0010 | 0.0180 | 0.0000 | 0.0021 | 0.0050 | 0.0000 | 0.0010 | [5 empty] | 2026-07-05 | 2026-07-05 | Foreign | T | 303 Weight Under |  |  | 4093 | 4093 | 0.701 | 1642.930 | 460 | 0.0077
| GI | GI-SEC | 4104376840 | 0.028 | 65.946 | 58069 | 880.5538 | DDS |  | 972 Baffle Buildup | G40 | 65.1 | 64.9 | NCT | 0.6 | 0.6 | 720 | 831 | 9514 | 24 | 67 | M3A35 | 2822196 | 0002416367 | 0.0015 | 0.1010 | 0.0130 | 0.0046 | 0.0070 | 0.0400 | 0.0470 | 0.0430 | 0.0000 | 0.0001 | 0.0130 | 0.0025 | 0.0010 | 0.0270 | 0.0020 | 0.0017 | 0.0090 | 0.0010 | 0.0020 | [5 empty] | 2026-08-09 | 2026-08-11 | Foreign | T | 2203 Temper Not Tempered | 980 Coating Weight Low | 1303 Oil Weight High | 26340 | 26340 | 0.700 | 1675.020 | 2900 | 0.0077
| GI | GI-SEC | 5201849070 | 0.028 | 65.951 | 15126 | 229.3521 | DDS |  | 605 Edge Up | G40 | 65.2 | 64.8 | NCT | 0.9 | 0.9 | 720 | 827 | 2470 | 24 | 41 | M3A35 | 3261114 | 0002415478 | 0.0018 | 0.0920 | 0.0100 | 0.0052 | 0.0110 | 0.0380 | 0.0390 | 0.0440 | 0.0008 | 0.0001 | 0.0110 | 0.0025 | 0.0020 | 0.0200 | 0.0020 | 0.0023 | 0.0090 | 0.0010 | 0.0010 | [5 empty] | 2026-08-15 | 2026-08-19 | Foreign | T | 303 Weight Under | 403 Wavy Edge |  | 6861 | 6861 | 0.702 | 1675.160 | 753 | 0.0077
| GI | GI-SEC | 5201839950 | 0.028 | 65.954 | 13598 | 206.174 | DDS |  | 1804 Lamination | G40 | 65.5 | 64.6 | NCT | 0.9 | 0.9 | 720 | 834 | 2227 | 24 | 39 | M3A35 | 3242568 | 0002389131 | 0.0018 | 0.0930 | 0.0090 | 0.0080 | 0.0090 | 0.0500 | 0.0530 | 0.0430 | 0.0001 | 0.0001 | 0.0080 | 0.0021 | 0.0020 | 0.0170 | 0.0020 | 0.0020 | 0.0050 | 0.0000 | 0.0010 | [5 empty] | 2026-07-25 | 2026-07-25 | Foreign | T | 303 Weight Under |  |  | 6168 | 6168 | 0.702 | 1675.220 | 679 | 0.0077
| GI | GI-SEC | 5201837160 | 0.028 | 65.956 | 8025 | 121.672 | DDS |  | 9930 Inventory Reconciliation | G40 | 65.6 | 64.3 | NCT | 0.9 | 0.9 | 720 | 834 | 1286 | 24 | 33 | M3A35 | 3251537 | 0002399772 | 0.0022 | 0.0880 | 0.0100 | 0.0040 | 0.0100 | 0.0520 | 0.0540 | 0.0450 | 0.0000 | 0.0001 | 0.0080 | 0.0020 | 0.0010 | 0.0150 | 0.0030 | 0.0023 | 0.0060 | 0.0000 | 0.0020 | [5 empty] | 2026-07-19 | 2026-07-22 | Foreign | T | 303 Weight Under | 303 Weight Under |  | 3640 | 3640 | 0.703 | 1675.290 | 392 | 0.0079
| GI | GI-SEC | 5201840310 | 0.028 | 65.956 | 6991 | 105.9949 | DDS |  | 1808 Sliver | G40 | 65.0 | 64.9 | NCT | 0.9 | 0.9 | 720 | 832 | 1125 | 24 | 32 | M3A35 | 3261101 | 0002415311 | 0.0033 | 0.0820 | 0.0080 | 0.0067 | 0.0110 | 0.0470 | 0.0510 | 0.0430 | 0.0000 | 0.0000 | 0.0150 | 0.0026 | 0.0010 | 0.0180 | 0.0020 | 0.0019 | 0.0080 | 0.0010 | 0.0010 | [5 empty] | 2026-07-26 | 2026-07-26 | Foreign | T | 303 Weight Under |  |  | 3171 | 3171 | 0.703 | 1675.290 | 343 | 0.0078
| GI | GI-SEC | 5201839900 | 0.028 | 65.957 | 12989 | 196.9313 | DDS |  | 1804 Lamination | G40 | 65.3 | 64.7 | NCT | 0.9 | 0.9 | 720 | 834 | 2112 | 24 | 38 | M3A35 | 3242555 | 0002389269 | 0.0015 | 0.1070 | 0.0100 | 0.0082 | 0.0100 | 0.0600 | 0.0640 | 0.0470 | 0.0000 | 0.0001 | 0.0080 | 0.0019 | 0.0020 | 0.0170 | 0.0010 | 0.0022 | 0.0050 | 0.0000 | 0.0010 | [5 empty] | 2026-07-25 | 2026-07-25 | Foreign | T | 303 Weight Under |  |  | 5892 | 5892 | 0.702 | 1675.320 | 644 | 0.0078
| GI | GI-SEC | 5201849610 | 0.028 | 65.958 | 17101 | 259.2711 | DDS |  | 1804 Lamination | G40 | 65.0 | 65.0 | NCT | 0.9 | 0.9 | 720 | 826 | 2788 | 24 | 42 | M3A35 | 2822398 | 0002421594 | 0.0017 | 0.0950 | 0.0100 | 0.0077 | 0.0050 | 0.0420 | 0.0500 | 0.0440 | 0.0000 | 0.0002 | 0.0100 | 0.0022 | 0.0020 | 0.0200 | 0.0020 | 0.0023 | 0.0060 | 0.0010 | 0.0010 | [5 empty] | 2026-08-17 | 2026-08-17 | Foreign | T | 303 Weight Under |  |  | 7757 | 7757 | 0.700 | 1675.340 | 850 | 0.0078
| GI | GI-SEC | 5201850430 | 0.028 | 65.958 | 14127 | 214.1818 | DDS |  | 1808 Sliver | G40 | 64.6 | 65.2 | NCT | 0.9 | 0.9 | 720 | 828 | 2299 | 24 | 40 | M3A35 | 2822343 | 0002416416 | 0.0011 | 0.0880 | 0.0100 | 0.0067 | 0.0040 | 0.0470 | 0.0500 | 0.0450 | 0.0000 | 0.0000 | 0.0110 | 0.0023 | 0.0010 | 0.0290 | 0.0030 | 0.0023 | 0.0170 | 0.0000 | 0.0010 | [5 empty] | 2026-08-19 | 2026-08-19 | Foreign | T | 303 Weight Under |  |  | 6408 | 6408 | 0.701 | 1675.330 | 701 | 0.0078
| GI | GI-SEC | 5201837140 | 0.028 | 65.959 | 9733 | 147.5614 | DDS |  | 1808 Sliver | G40 | 64.1 | 66.0 | NCT | 0.9 | 0.9 | 720 | 836 | 1568 | 24 | 35 | M3A35 | 3251537 | 0002399775 | 0.0022 | 0.0880 | 0.0100 | 0.0040 | 0.0100 | 0.0520 | 0.0540 | 0.0450 | 0.0000 | 0.0001 | 0.0080 | 0.0020 | 0.0010 | 0.0150 | 0.0030 | 0.0023 | 0.0060 | 0.0000 | 0.0020 | [5 empty] | 2026-07-19 | 2026-07-20 | Foreign | T | 303 Weight Under | 1808 Sliver |  | 4415 | 4415 | 0.703 | 1675.360 | 478 | 0.0078
| GI | GI-SEC | 5201831670 | 0.028 | 65.972 | 9907 | 150.1698 | DDS |  | 1804 Lamination | G40 | 65.3 | 64.7 | NCT | 0.9 | 0.9 | 720 | 834 | 1627 | 24 | 36 | M3A35 | 3241585 | 0002380014 | 0.0027 | 0.0890 | 0.0110 | 0.0080 | 0.0040 | 0.0360 | 0.0430 | 0.0400 | 0.0000 | 0.0001 | 0.0090 | 0.0017 | 0.0010 | 0.0200 | 0.0020 | 0.0022 | 0.0060 | 0.0000 | 0.0020 | [5 empty] | 2026-07-04 | 2026-07-04 | Foreign | T | 104 Gauge Under | 303 Weight Under |  | 4494 | 4494 | 0.701 | 1675.680 | 496 | 0.0077
| GI | GI-SEC | 5201839300 | 0.028 | 66.069 | 13724 | 207.7222 | DDS |  | 1808 Sliver | G40 | 65.2 | 64.9 | NCT | 0.9 | 0.9 | 720 | 836 | 2214 | 24 | 39 | M3A35 | 3251508 | 0002399864 | 0.0019 | 0.1080 | 0.0150 | 0.0066 | 0.0110 | 0.0500 | 0.0540 | 0.0430 | 0.0005 | 0.0001 | 0.0100 | 0.0026 | 0.0020 | 0.0200 | 0.0020 | 0.0019 | 0.0070 | 0.0020 | 0.0010 | [5 empty] | 2026-07-24 | 2026-07-24 | Foreign | T | 303 Weight Under |  |  | 6225 | 6225 | 0.704 | 1678.150 | 675 | 0.0078
| GI | GI-SEC | 4104316130 | 0.028 | 66.08 | 28307 | 428.3747 | DDS |  | 9930 Inventory Reconciliation | G40 | 64.9 | 65.0 | NCT | 0.9 | 0.9 | 720 | 844 | 4652 | 24 | 50 | M3A35 | 2799674 | 0002382187 | 0.0021 | 0.0960 | 0.0120 | 0.0064 | 0.0080 | 0.0530 | 0.0550 | 0.0480 | 0.0000 | 0.0001 | 0.0070 | 0.0017 | 0.0010 | 0.0180 | 0.0000 | 0.0021 | 0.0050 | 0.0000 | 0.0010 | 22.8 |  |  | 41.3 | 49.0 | 2026-06-07 | 2026-08-18 | Foreign | T | 829 Scratch Coated Over | 828 Scratch | 809 Dirt and Smut | 12840 | 12840 | 0.699 | 1678.440 | 1418 | 0.0077
| GI | GI-SEC | 5201832100 | 0.028 | 66.087 | 8807 | 133.2637 | DDS |  | 1701 Blister | G40 | 64.3 | 65.8 | NCT | 0.9 | 0.9 | 720 | 836 | 1437 | 24 | 34 | M3A35 | 2799674 | 0002382188 | 0.0021 | 0.0960 | 0.0120 | 0.0064 | 0.0080 | 0.0530 | 0.0550 | 0.0480 | 0.0000 | 0.0001 | 0.0070 | 0.0017 | 0.0010 | 0.0180 | 0.0000 | 0.0021 | 0.0050 | 0.0000 | 0.0010 | [5 empty] | 2026-07-05 | 2026-07-05 | Foreign | T | 303 Weight Under |  |  | 3995 | 3995 | 0.702 | 1678.610 | 438 | 0.0077
| GI | GI-SEC | 5201838420 | 0.028 | 68.384 | 14497 | 211.994 | DDS |  | 303 Weight Under | G30 | 55.6 | 54.6 | NCT | 0.8 | 0.8 | 720 | 830 | 2276 | 24 | 40 | M3A35 | 1807398 | 0002381462 | 0.0015 | 0.1050 | 0.0110 | 0.0045 | 0.0140 | 0.0480 | 0.0490 | 0.0470 | 0.0000 | 0.0001 | 0.0090 | 0.0017 | 0.0010 | 0.0170 | 0.0010 | 0.0018 | 0.0050 | 0.0000 | 0.0020 |  | 22.8 |  | 42.0 | 45.7 | 2026-07-22 | 2026-07-30 | Foreign | T | 1608 Genealogy Discrepancy Rev | 1009 Mechanical Properties Rev | 303 Weight Under | 6576 | 6576 | 0.702 | 1736.960 | 694 | 0.0078
| GI | GI-SEC | 5201850380 | 0.028 | 68.812 | 14171 | 205.9379 | DDS |  | 1808 Sliver | G40 | 64.0 | 65.9 | NCT | 1.0 | 1.0 | 720 | 834 | 2214 | 24 | 39 | M3A35 | 2818278 | 0002415818 | 0.0025 | 0.0990 | 0.0080 | 0.0055 | 0.0050 | 0.0450 | 0.0500 | 0.0420 | 0.0013 | 0.0001 | 0.0070 | 0.0017 | 0.0010 | 0.0170 | 0.0010 | 0.0023 | 0.0050 | 0.0000 | 0.0020 | [5 empty] | 2026-08-19 | 2026-08-19 | Foreign | T | 303 Weight Under |  |  | 6428 | 6428 | 0.701 | 1747.830 | 675 | 0.0078
| GI | GI-SEC | 5201846580 | 0.028 | 68.812 | 14118 | 205.1677 | DDS |  | 1804 Lamination | G40 | 65.4 | 64.6 | NCT | 1.0 | 1.0 | 720 | 836 | 2198 | 24 | 39 | M3A35 | 3259223 | 0002415176 | 0.0015 | 0.1010 | 0.0120 | 0.0072 | 0.0150 | 0.0450 | 0.0470 | 0.0480 | 0.0005 | 0.0001 | 0.0060 | 0.0017 | 0.0020 | 0.0210 | 0.0020 | 0.0019 | 0.0060 | 0.0000 | 0.0010 | [5 empty] | 2026-08-10 | 2026-08-10 | Foreign | T | 303 Weight Under |  |  | 6404 | 6404 | 0.699 | 1747.830 | 670 | 0.0078
| GI | GI-SEC | 5201850550 | 0.028 | 68.813 | 15392 | 223.6787 | DDS |  | 1808 Sliver | G40 | 64.1 | 66.0 | NCT | 1.0 | 1.0 | 720 | 833 | 2408 | 24 | 40 | M3A35 | 2818278 | 0002415818 | 0.0025 | 0.0990 | 0.0080 | 0.0055 | 0.0050 | 0.0450 | 0.0500 | 0.0420 | 0.0013 | 0.0001 | 0.0070 | 0.0017 | 0.0010 | 0.0170 | 0.0010 | 0.0023 | 0.0050 | 0.0000 | 0.0020 | [5 empty] | 2026-08-19 | 2026-08-20 | Foreign | T | 303 Weight Under |  |  | 6982 | 6982 | 0.700 | 1747.840 | 734 | 0.0078
| GI | GI-SEC | 5201846780 | 0.028 | 68.813 | 12687 | 184.3692 | DDS |  | 1808 Sliver | G40 | 63.3 | 66.8 | NCT | 1.0 | 1.0 | 720 | 815 | 1975 | 24 | 38 | M3A35 | 2819307 | 0002415982 | 0.0021 | 0.0980 | 0.0140 | 0.0039 | 0.0120 | 0.0650 | 0.0660 | 0.0490 | 0.0005 | 0.0001 | 0.0070 | 0.0018 | 0.0020 | 0.0200 | 0.0040 | 0.0020 | 0.0070 | 0.0000 | 0.0010 | [5 empty] | 2026-08-11 | 2026-08-11 | Foreign | T | 303 Weight Under |  |  | 5755 | 5755 | 0.702 | 1747.860 | 602 | 0.0078
| GI | GI-SEC | 5201846430 | 0.028 | 68.814 | 16226 | 235.795 | DDS |  | 9941 Band Clip Marks | G40 | 64.6 | 65.4 | NCT | 1.0 | 1.0 | 720 | 834 | 2529 | 24 | 41 | M3A35 | 1827031 | 0002421138 | 0.0019 | 0.1000 | 0.0080 | 0.0090 | 0.0070 | 0.0610 | 0.0630 | 0.0450 | 0.0005 | 0.0001 | 0.0210 | 0.0022 | 0.0020 | 0.0220 | 0.0030 | 0.0023 | 0.0090 | 0.0000 | 0.0010 | [5 empty] | 2026-08-10 | 2026-08-10 | Foreign | T | 303 Weight Under | 808 Dents |  | 7360 | 7360 | 0.702 | 1747.870 | 771 | 0.0078
| GI | GI-SEC | 5201846980 | 0.028 | 68.815 | 14191 | 206.2196 | DDS |  | 1808 Sliver | G40 | 65.1 | 64.8 | NCT | 1.0 | 1.0 | 720 | 814 | 2224 | 24 | 39 | M3A35 | 1826960 | 0002421110 | 0.0033 | 0.1030 | 0.0120 | 0.0082 | 0.0090 | 0.0480 | 0.0490 | 0.0450 | 0.0005 | 0.0001 | 0.0120 | 0.0022 | 0.0020 | 0.0130 | 0.0040 | 0.0020 | 0.0090 | 0.0000 | 0.0010 | [5 empty] | 2026-08-11 | 2026-08-11 | Foreign | T | 303 Weight Under |  |  | 6437 | 6437 | 0.701 | 1747.910 | 678 | 0.0077
| GI | GI-SEC | 5201846490 | 0.028 | 68.816 | 14361 | 208.6869 | DDS |  | 1808 Sliver | G40 | 65.6 | 64.4 | NCT | 1.0 | 1.0 | 720 | 834 | 2230 | 24 | 39 | M3A35 | 3258338 | 0002415257 | 0.0026 | 0.0910 | 0.0090 | 0.0062 | 0.0050 | 0.0380 | 0.0410 | 0.0410 | 0.0011 | 0.0001 | 0.0070 | 0.0017 | 0.0010 | 0.0230 | 0.0020 | 0.0022 | 0.0060 | 0.0000 | 0.0010 | [5 empty] | 2026-08-10 | 2026-08-10 | Foreign | T | 303 Weight Under |  |  | 6514 | 6514 | 0.700 | 1747.930 | 680 | 0.0078
| GI | GI-SEC | 5201846890 | 0.028 | 68.817 | 14006 | 203.5253 | DDS |  | 1808 Sliver | G40 | 65.2 | 64.7 | NCT | 1.0 | 1.0 | 720 | 831 | 2185 | 24 | 39 | M3A35 | 3266294 | 0002430203 | 0.0020 | 0.0890 | 0.0140 | 0.0056 | 0.0050 | 0.0460 | 0.0500 | 0.0450 | 0.0001 | 0.0000 | 0.0160 | 0.0026 | 0.0020 | 0.0250 | 0.0020 | 0.0020 | 0.0080 | 0.0000 | 0.0020 | [5 empty] | 2026-08-11 | 2026-08-11 | Foreign | T | 303 Weight Under |  |  | 6353 | 6353 | 0.701 | 1747.950 | 666 | 0.0078
| GI | GI-SEC | 5201847190 | 0.028 | 68.817 | 11411 | 165.8166 | DDS |  | 1701 Blister | G40 | 65.3 | 64.6 | NCT | 1.0 | 1.0 | 720 | 832 | 1771 | 24 | 37 | M3A35 | 3259249 | 0002415212 | 0.0023 | 0.1060 | 0.0100 | 0.0060 | 0.0160 | 0.0680 | 0.0690 | 0.0490 | 0.0005 | 0.0001 | 0.0090 | 0.0019 | 0.0020 | 0.0160 | 0.0030 | 0.0021 | 0.0060 | 0.0010 | 0.0010 | [5 empty] | 2026-08-11 | 2026-08-12 | Foreign | T | 104 Gauge Under | 303 Weight Under |  | 5176 | 5176 | 0.701 | 1747.940 | 540 | 0.0078
| GI | GI-SEC | 5201850350 | 0.028 | 68.819 | 12379 | 179.8777 | DDS |  | 1808 Sliver | G40 | 65.4 | 64.7 | NCT | 1.0 | 1.0 | 720 | 836 | 1925 | 24 | 38 | M3A35 | 3265527 | 0002420342 | 0.0013 | 0.0930 | 0.0130 | 0.0072 | 0.0080 | 0.0570 | 0.0580 | 0.0470 | 0.0000 | 0.0001 | 0.0130 | 0.0023 | 0.0010 | 0.0220 | 0.0030 | 0.0037 | 0.0080 | 0.0000 | 0.0010 | [5 empty] | 2026-08-19 | 2026-08-19 | Foreign | T | 303 Weight Under |  |  | 5615 | 5615 | 0.700 | 1747.990 | 587 | 0.0078
| GI | GI-SEC | 5201847310 | 0.028 | 68.82 | 14094 | 204.7951 | DDS |  | 1804 Lamination | G40 | 65.2 | 64.8 | NCT | 1.0 | 1.0 | 720 | 831 | 2211 | 24 | 39 | M3A35 | 3258312 | 0002415266 | 0.0034 | 0.1020 | 0.0090 | 0.0068 | 0.0070 | 0.0340 | 0.0360 | 0.0410 | 0.0001 | 0.0001 | 0.0040 | 0.0014 | 0.0020 | 0.0150 | 0.0020 | 0.0027 | 0.0060 | 0.0000 | 0.0010 | [5 empty] | 2026-08-12 | 2026-08-12 | Foreign | T | 303 Weight Under |  |  | 6393 | 6393 | 0.701 | 1748.040 | 674 | 0.0077
| GI | GI-SEC | 5201834010 | 0.028 | 68.821 | 11446 | 166.3155 | DDS |  | 9930 Inventory Reconciliation | G40 | 64.8 | 65.2 | NCT | 1.0 | 1.0 | 720 | 834 | 1784 | 24 | 36 | M3A35 | 3250668 | 0002398816 | 0.0019 | 0.1060 | 0.0150 | 0.0054 | 0.0120 | 0.0490 | 0.0530 | 0.0460 | 0.0001 | 0.0002 | 0.0080 | 0.0020 | 0.0020 | 0.0230 | 0.0020 | 0.0017 | 0.0060 | 0.0010 | 0.0010 | [5 empty] | 2026-07-12 | 2026-07-22 | Foreign | T | 303 Weight Under | 303 Weight Under |  | 5192 | 5192 | 0.701 | 1748.050 | 544 | 0.0078
| GI | GI-SEC | 5201821870 | 0.028 | 68.834 | 13891 | 201.8043 | DDS |  | 9930 Inventory Reconciliation | G40 | 65.5 | 64.6 | NCT | 1.0 | 1.0 | 720 | 837 | 2175 | 24 | 39 | M3A35 | 1806546 | 0002381825 | 0.0017 | 0.0910 | 0.0110 | 0.0049 | 0.0040 | 0.0320 | 0.0390 | 0.0390 | 0.0000 | 0.0001 | 0.0100 | 0.0021 | 0.0020 | 0.0200 | 0.0020 | 0.0021 | 0.0080 | 0.0000 | 0.0010 | [5 empty] | 2026-06-10 | 2026-06-29 | Foreign | T | 303 Weight Under | 303 Weight Under |  | 6301 | 6301 | 0.699 | 1748.380 | 663 | 0.0078
| GI | GI-SEC | 5201848160 | 0.028 | 68.843 | 13122 | 190.6076 | DDS |  | 1804 Lamination | G40 | 64.9 | 65.1 | NCT | 1.0 | 1.0 | 720 | 805 | 2050 | 24 | 38 | M3A35 | 3260157 | 0002415735 | 0.0017 | 0.1030 | 0.0100 | 0.0033 | 0.0090 | 0.0450 | 0.0480 | 0.0450 | 0.0002 | 0.0001 | 0.0070 | 0.0018 | 0.0020 | 0.0200 | 0.0020 | 0.0032 | 0.0050 | 0.0000 | 0.0010 | [5 empty] | 2026-08-13 | 2026-08-14 | Foreign | T | 303 Weight Under |  |  | 5952 | 5952 | 0.702 | 1748.610 | 625 | 0.0078
| GI | GI-SEC | 5201848090 | 0.028 | 68.849 | 13501 | 196.0958 | DDS |  | 1808 Sliver | G40 | 65.0 | 65.0 | NCT | 1.0 | 1.0 | 720 | 804 | 2109 | 24 | 38 | M3A35 | 2821139 | 0002416355 | 0.0016 | 0.0990 | 0.0100 | 0.0060 | 0.0140 | 0.0420 | 0.0430 | 0.0430 | 0.0004 | 0.0000 | 0.0080 | 0.0016 | 0.0020 | 0.0170 | 0.0020 | 0.0019 | 0.0050 | 0.0000 | 0.0000 | [5 empty] | 2026-08-13 | 2026-08-14 | Foreign | T |  |  |  | 6124 | 6124 | 0.702 | 1748.760 | 643 | 0.0078
| GI | GI-SEC | 5201848150 | 0.028 | 68.851 | 14182 | 205.981 | DDS |  | 1808 Sliver | G40 | 64.9 | 65.1 | NCT | 1.0 | 1.0 | 720 | 804 | 2227 | 24 | 39 | M3A35 | 3260913 | 0002415332 | 0.0019 | 0.0950 | 0.0110 | 0.0068 | 0.0140 | 0.0560 | 0.0580 | 0.0460 | 0.0005 | 0.0001 | 0.0120 | 0.0018 | 0.0020 | 0.0200 | 0.0030 | 0.0040 | 0.0070 | 0.0000 | 0.0010 | [5 empty] | 2026-08-13 | 2026-08-14 | Foreign | T |  |  |  | 6433 | 6433 | 0.702 | 1748.810 | 679 | 0.0077
| GI | GI-SEC | 5201846540 | 0.028 | 68.851 | 13673 | 198.5883 | DDS |  | 1808 Sliver | G40 | 65.2 | 64.8 | NCT | 1.0 | 1.0 | 720 | 805 | 2125 | 24 | 39 | M3A35 | 2821139 | 0002416356 | 0.0016 | 0.0990 | 0.0100 | 0.0060 | 0.0140 | 0.0420 | 0.0430 | 0.0430 | 0.0004 | 0.0000 | 0.0080 | 0.0016 | 0.0020 | 0.0170 | 0.0020 | 0.0019 | 0.0050 | 0.0000 | 0.0000 | [5 empty] | 2026-08-10 | 2026-08-10 | Foreign | T | 303 Weight Under |  |  | 6202 | 6202 | 0.701 | 1748.810 | 648 | 0.0078
| GI | GI-SEC | 5201834070 | 0.028 | 68.853 | 14599 | 212.0314 | DDS |  | 9940 Mill Marks | G40 | 65.5 | 64.6 | NCT | 1.0 | 1.0 | 720 | 807 | 2280 | 24 | 40 | M3A35 | 2811653 | 0002400663 | 0.0017 | 0.1100 | 0.0120 | 0.0043 | 0.0080 | 0.0520 | 0.0540 | 0.0450 | 0.0013 | 0.0001 | 0.0090 | 0.0025 | 0.0020 | 0.0190 | 0.0050 | 0.0039 | 0.0090 | 0.0020 | 0.0010 | [5 empty] | 2026-07-12 | 2026-07-12 | Foreign | T |  |  |  | 6622 | 6622 | 0.701 | 1748.860 | 695 | 0.0078
| GI | GI-SEC | 5201847420 | 0.028 | 68.854 | 24652 | 358.0329 | DDS |  | 1808 Sliver | G40 | 65.7 | 64.4 | NCT | 1.0 | 1.0 | 720 | 805 | 3854 | 24 | 47 | M3A35 | 2821139 | 0002416356 | 0.0016 | 0.0990 | 0.0100 | 0.0060 | 0.0140 | 0.0420 | 0.0430 | 0.0430 | 0.0004 | 0.0000 | 0.0080 | 0.0016 | 0.0020 | 0.0170 | 0.0020 | 0.0019 | 0.0050 | 0.0000 | 0.0000 | [5 empty] | 2026-08-12 | 2026-08-12 | Foreign | T |  |  |  | 11182 | 11182 | 0.702 | 1748.880 | 1175 | 0.0078
| GI | GI-SEC | 5201833120 | 0.028 | 68.854 | 13329 | 193.5835 | DDS |  | 1808 Sliver | G40 | 64.5 | 65.5 | NCT | 1.0 | 1.0 | 720 | 803 | 2086 | 24 | 38 | M3A35 | 2817413 | 0002406119 | 0.0022 | 0.1020 | 0.0110 | 0.0059 | 0.0080 | 0.0520 | 0.0560 | 0.0440 | 0.0002 | 0.0001 | 0.0070 | 0.0018 | 0.0020 | 0.0200 | 0.0030 | 0.0019 | 0.0060 | 0.0010 | 0.0010 | [5 empty] | 2026-07-10 | 2026-07-10 | Foreign | T |  |  |  | 6046 | 6046 | 0.700 | 1748.900 | 636 | 0.0078
| GI | GI-SEC | 5201833520 | 0.028 | 68.856 | 17447 | 253.3839 | DDS | NCT DRY / Under Annealed | 1804 Lamination |  | 0.0 | 0.0 |  | 0.0 | 0.0 | 720 | 0 | 2723 | 24 | 42 | M3A35 | 1824858 | 0002407884 | 0.0017 | 0.0920 | 0.0100 | 0.0062 | 0.0080 | 0.0600 | 0.0620 | 0.0460 | 0.0002 | 0.0001 | 0.0050 | 0.0021 | 0.0020 | 0.0170 | 0.0030 | 0.0018 | 0.0060 | 0.0010 | 0.0010 | [5 empty] | 2026-07-11 | 2026-07-11 | Foreign | T | 1808 Sliver |  |  | 7914 | 7914 | 0.705 | 1748.940 | 830 | 0.0077
| GI | GI-SEC | 5201847840 | 0.028 | 68.858 | 13097 | 190.203 | DDS |  | 1808 Sliver | G40 | 64.6 | 65.4 | NCT | 1.0 | 1.0 | 720 | 805 | 2040 | 24 | 38 | M3A35 | 2820215 | 0002416671 | 0.0015 | 0.0990 | 0.0120 | 0.0060 | 0.0090 | 0.0550 | 0.0570 | 0.0470 | 0.0001 | 0.0001 | 0.0050 | 0.0019 | 0.0020 | 0.0160 | 0.0020 | 0.0018 | 0.0040 | 0.0010 | 0.0010 | [5 empty] | 2026-08-13 | 2026-08-13 | Foreign | T | 303 Weight Under |  |  | 5941 | 5941 | 0.702 | 1749.000 | 622 | 0.0078
| GI | GI-SEC | 5201833990 | 0.028 | 68.859 | 12383 | 179.8312 | DDS |  | 1804 Lamination | G40 | 65.5 | 64.4 | NCT | 1.0 | 1.0 | 720 | 806 | 1912 | 24 | 37 | M3A35 | 3250668 | 0002398813 | 0.0019 | 0.1060 | 0.0150 | 0.0054 | 0.0120 | 0.0490 | 0.0530 | 0.0460 | 0.0001 | 0.0002 | 0.0080 | 0.0020 | 0.0020 | 0.0230 | 0.0020 | 0.0017 | 0.0060 | 0.0010 | 0.0010 | [5 empty] | 2026-07-12 | 2026-07-12 | Foreign | T | 303 Weight Under |  |  | 5617 | 5617 | 0.703 | 1749.020 | 583 | 0.0078
| GI | GI-SEC | 5201836010 | 0.028 | 68.865 | 13254 | 192.4635 | DDS |  | 1804 Lamination | G40 | 64.3 | 65.7 | NCT | 1.0 | 1.0 | 720 | 805 | 2083 | 24 | 38 | M3A35 | 2811640 | 0002400677 | 0.0017 | 0.1100 | 0.0090 | 0.0046 | 0.0080 | 0.0520 | 0.0530 | 0.0420 | 0.0011 | 0.0001 | 0.0070 | 0.0025 | 0.0020 | 0.0190 | 0.0040 | 0.0040 | 0.0070 | 0.0010 | 0.0000 | [5 empty] | 2026-07-17 | 2026-07-17 | Foreign | T |  |  |  | 6012 | 6012 | 0.702 | 1749.160 | 635 | 0.0077
| GI | GI-SEC | 5201833800 | 0.028 | 68.866 | 9808 | 142.4215 | DDS |  | 9930 Inventory Reconciliation | G40 | 64.3 | 65.7 | NCT | 1.0 | 1.0 | 720 | 806 | 1522 | 24 | 35 | M3A35 | 3250668 | 0002398815 | 0.0019 | 0.1060 | 0.0150 | 0.0054 | 0.0120 | 0.0490 | 0.0530 | 0.0460 | 0.0001 | 0.0002 | 0.0080 | 0.0020 | 0.0020 | 0.0230 | 0.0020 | 0.0017 | 0.0060 | 0.0010 | 0.0010 | [5 empty] | 2026-07-11 | 2026-07-22 | Foreign | T | 303 Weight Under | 303 Weight Under |  | 4449 | 4449 | 0.703 | 1749.190 | 464 | 0.0078
| GI | GI-SEC | 5201831730 | 0.028 | 68.873 | 10776 | 156.4619 | DDS |  | 1808 Sliver | G40 | 65.0 | 65.1 | NCT | 1.0 | 1.0 | 720 | 803 | 1692 | 24 | 36 | M3A35 | 3241703 | 0002380039 | 0.0022 | 0.0910 | 0.0110 | 0.0064 | 0.0040 | 0.0670 | 0.0680 | 0.0420 | 0.0011 | 0.0001 | 0.0060 | 0.0016 | 0.0020 | 0.0220 | 0.0030 | 0.0018 | 0.0070 | 0.0000 | 0.0010 | [5 empty] | 2026-07-04 | 2026-07-04 | Foreign | T | 303 Weight Under |  |  | 4888 | 4888 | 0.701 | 1749.380 | 516 | 0.0077
| GI | GI-SEC | 5201830980 | 0.028 | 68.874 | 10373 | 150.6084 | DDS |  | 303 Weight Under | G40 | 65.8 | 64.1 | NCT | 1.0 | 1.0 | 720 | 804 | 1610 | 24 | 45 | M3A35 | 1806041 | 0002381796 | 0.0022 | 0.0990 | 0.0050 | 0.0070 | 0.0060 | 0.0450 | 0.0520 | 0.0450 | 0.0005 | 0.0001 | 0.0090 | 0.0020 | 0.0020 | 0.0170 | 0.0020 | 0.0028 | 0.0090 | 0.0000 | 0.0020 | [5 empty] | 2026-07-03 | 2026-07-09 | Foreign | T | 1808 Sliver |  |  | 4705 | 4705 | 0.701 | 1749.410 | 491 | 0.0078
| GI | GI-SEC | 5201831400 | 0.028 | 68.875 | 13940 | 202.3956 | DDS |  | 1808 Sliver | G40 | 65.0 | 65.0 | NCT | 1.0 | 1.0 | 720 | 806 | 2194 | 24 | 39 | M3A35 | 3241279 | 0002380068 | 0.0011 | 0.0990 | 0.0130 | 0.0074 | 0.0050 | 0.0450 | 0.0480 | 0.0430 | 0.0000 | 0.0001 | 0.0140 | 0.0017 | 0.0020 | 0.0210 | 0.0010 | 0.0017 | 0.0070 | 0.0000 | 0.0010 | [5 empty] | 2026-07-04 | 2026-07-04 | Foreign | T | 303 Weight Under |  |  | 6323 | 6323 | 0.699 | 1749.430 | 669 | 0.0077
| GI | GI-SEC | 5201831110 | 0.028 | 68.878 | 16063 | 233.2094 | DDS |  | 9951 Zinc Slobbers | G40 | 65.3 | 64.7 | NCT | 1.0 | 1.0 | 720 | 833 | 2503 | 24 | 40 | M3A35 | 3241426 | 0002380153 | 0.0020 | 0.0970 | 0.0110 | 0.0055 | 0.0050 | 0.0500 | 0.0540 | 0.0440 | 0.0001 | 0.0001 | 0.0110 | 0.0019 | 0.0020 | 0.0190 | 0.0020 | 0.0016 | 0.0100 | 0.0000 | 0.0010 | [5 empty] | 2026-07-03 | 2026-07-04 | Foreign | T | 303 Weight Under |  |  | 7286 | 7286 | 0.702 | 1749.500 | 763 | 0.0078
| GI | GI-SEC | 5201831120 | 0.028 | 68.88 | 14378 | 208.7398 | DDS |  | 9951 Zinc Slobbers | G40 | 65.3 | 64.7 | NCT | 1.0 | 1.0 | 720 | 833 | 2234 | 24 | 39 | M3A35 | 3241426 | 0002380153 | 0.0020 | 0.0970 | 0.0110 | 0.0055 | 0.0050 | 0.0500 | 0.0540 | 0.0440 | 0.0001 | 0.0001 | 0.0110 | 0.0019 | 0.0020 | 0.0190 | 0.0020 | 0.0016 | 0.0100 | 0.0000 | 0.0010 | [5 empty] | 2026-07-03 | 2026-07-31 | Foreign | T | 104 Gauge Under | 303 Weight Under | 2102 Broken Bands | 6522 | 6522 | 0.702 | 1749.540 | 681 | 0.0078
| GI | GI-SEC | 5201831000 | 0.028 | 68.88 | 9239 | 134.1318 | DDS |  | 303 Weight Under | G40 | 65.6 | 64.6 | NCT | 1.0 | 1.0 | 720 | 806 | 1433 | 24 | 34 | M3A35 | 3241338 | 0002380145 | 0.0016 | 0.1090 | 0.0150 | 0.0062 | 0.0040 | 0.0490 | 0.0520 | 0.0440 | 0.0000 | 0.0001 | 0.0110 | 0.0019 | 0.0020 | 0.0240 | 0.0010 | 0.0016 | 0.0070 | 0.0010 | 0.0010 | [5 empty] | 2026-07-03 | 2026-07-09 | Foreign | T | 303 Weight Under |  |  | 4191 | 4191 | 0.700 | 1749.540 | 437 | 0.0078
| GI | GI-SEC | 5201834090 | 0.028 | 68.894 | 12205 | 177.1562 | DDS |  | 9930 Inventory Reconciliation | G40 | 64.3 | 65.7 | NCT | 1.0 | 1.0 | 720 | 804 | 1899 | 24 | 35 | M3A35 | 3250655 | 0002398826 | 0.0019 | 0.1010 | 0.0130 | 0.0047 | 0.0130 | 0.0480 | 0.0520 | 0.0440 | 0.0008 | 0.0001 | 0.0120 | 0.0025 | 0.0020 | 0.0200 | 0.0010 | 0.0026 | 0.0060 | 0.0010 | 0.0020 | [5 empty] | 2026-07-12 | 2026-07-22 | Foreign | T | 303 Weight Under | 303 Weight Under |  | 5536 | 5536 | 0.702 | 1749.900 | 579 | 0.0078
| GI | GI-SEC | 5201833680 | 0.028 | 68.898 | 13929 | 202.1684 | DDS |  | 9930 Inventory Reconciliation | G40 | 64.2 | 65.7 | NCT | 1.0 | 1.0 | 720 | 802 | 2145 | 24 | 39 | M3A35 | 2814575 | 0002399283 | 0.0027 | 0.0990 | 0.0100 | 0.0074 | 0.0120 | 0.0520 | 0.0580 | 0.0450 | 0.0005 | 0.0001 | 0.0150 | 0.0022 | 0.0020 | 0.0180 | 0.0030 | 0.0031 | 0.0150 | 0.0000 | 0.0020 | [5 empty] | 2026-07-11 | 2026-07-22 | Foreign | T | 1201 Chipped Blade |  |  | 6318 | 6318 | 0.702 | 1750.000 | 654 | 0.0079
| GI | GI-SEC | 5201837550 | 0.028 | 68.899 | 18523 | 268.8428 | DDS |  | 1211 Stringer on Slitting | G40 | 64.4 | 65.5 | NCT | 1.0 | 1.0 | 720 | 804 | 2890 | 24 | 42 | M3A35 | 3251452 | 0002399827 | 0.0018 | 0.1290 | 0.0130 | 0.0057 | 0.0090 | 0.0430 | 0.0470 | 0.0430 | 0.0001 | 0.0002 | 0.0090 | 0.0016 | 0.0030 | 0.0190 | 0.0020 | 0.0025 | 0.0060 | 0.0010 | 0.0010 | [5 empty] | 2026-07-20 | 2026-07-21 | Foreign | T | 9936 Remarks |  |  | 8402 | 8402 | 0.701 | 1750.030 | 881 | 0.0078
| GI | GI-SEC | 4104313420 | 0.028 | 68.903 | 37632 | 546.1591 | DDS |  | 9930 Inventory Reconciliation | G40 | 65.6 | 64.5 | NCT | 1.0 | 1.0 | 720 | 805 | 5925 | 24 | 55 | M3A35 | 3241279 | 0002380114 | 0.0011 | 0.0990 | 0.0130 | 0.0074 | 0.0050 | 0.0450 | 0.0480 | 0.0430 | 0.0000 | 0.0001 | 0.0140 | 0.0017 | 0.0020 | 0.0210 | 0.0010 | 0.0017 | 0.0070 | 0.0000 | 0.0010 | 22.0 |  |  | 41.3 | 49.0 | 2026-06-04 | 2026-07-28 | Foreign | T | 1701 Blister | 829 Scratch Coated Over | 809 Dirt and Smut | 17070 | 17070 | 0.699 | 1750.140 | 1806 | 0.0077
| GI | GI-SEC | 5201831020 | 0.028 | 68.92 | 10626 | 154.1788 | DDS |  | 1808 Sliver | G40 | 65.2 | 64.9 | NCT | 1.0 | 1.0 | 720 | 807 | 1650 | 24 | 36 | M3A35 | 1806432 | 0002381811 | 0.0023 | 0.1030 | 0.0090 | 0.0074 | 0.0040 | 0.0420 | 0.0460 | 0.0410 | 0.0000 | 0.0001 | 0.0130 | 0.0018 | 0.0020 | 0.0180 | 0.0010 | 0.0016 | 0.0080 | 0.0000 | 0.0010 | [5 empty] | 2026-07-03 | 2026-07-04 | Foreign | T | 303 Weight Under |  |  | 4820 | 4820 | 0.702 | 1750.560 | 503 | 0.0078
| GI | GI-SEC | 5201832110 | 0.028 | 68.921 | 10699 | 155.2357 | DDS |  | 1701 Blister | G40 | 65.5 | 64.5 | NCT | 1.0 | 1.0 | 720 | 804 | 1673 | 24 | 36 | M3A35 | 1806546 | 0002381823 | 0.0017 | 0.0910 | 0.0110 | 0.0049 | 0.0040 | 0.0320 | 0.0390 | 0.0390 | 0.0000 | 0.0001 | 0.0100 | 0.0021 | 0.0020 | 0.0200 | 0.0020 | 0.0021 | 0.0080 | 0.0000 | 0.0010 | [5 empty] | 2026-07-05 | 2026-07-05 | Foreign | T | 1701 Blister |  |  | 4853 | 4853 | 0.700 | 1750.590 | 510 | 0.0078
| GI | GI-SEC | 5201831080 | 0.028 | 68.921 | 9581 | 139.0142 | DDS |  | 1808 Sliver | G40 | 65.5 | 64.5 | NCT | 1.0 | 1.0 | 720 | 804 | 1486 | 24 | 35 | M3A35 | 3241426 | 0002380154 | 0.0020 | 0.0970 | 0.0110 | 0.0055 | 0.0050 | 0.0500 | 0.0540 | 0.0440 | 0.0001 | 0.0001 | 0.0110 | 0.0019 | 0.0020 | 0.0190 | 0.0020 | 0.0016 | 0.0100 | 0.0000 | 0.0010 | [5 empty] | 2026-07-03 | 2026-07-05 | Foreign | T | 1808 Sliver | 1608 Genealogy Discrepancy Rev |  | 4346 | 4346 | 0.704 | 1750.590 | 453 | 0.0078
| GI | GI-SEC | 5201848130 | 0.028 | 68.929 | 22222 | 322.3897 | DDS |  | 1804 Lamination | G40 | 64.6 | 65.1 | NCT | 1.0 | 1.0 | 720 | 801 | 3471 | 24 | 46 | M3A35 | 2818252 | 0002415769 | 0.0021 | 0.0920 | 0.0080 | 0.0055 | 0.0040 | 0.0480 | 0.0500 | 0.0440 | 0.0010 | 0.0000 | 0.0060 | 0.0020 | 0.0020 | 0.0130 | 0.0010 | 0.0028 | 0.0050 | 0.0000 | 0.0020 | [5 empty] | 2026-08-13 | 2026-08-14 | Foreign | T |  |  |  | 10080 | 10080 | 0.700 | 1750.800 | 1058 | 0.0078
| GI | GI-SEC | 5201850970 | 0.028 | 68.929 | 13728 | 199.1615 | DDS |  | 9951 Zinc Slobbers | G40 | 64.9 | 64.9 | NCT | 1.0 | 1.0 | 720 | 801 | 2135 | 24 | 39 | M3A35 | 2825627 | 0002420023 | 0.0025 | 0.0970 | 0.0100 | 0.0056 | 0.0080 | 0.0500 | 0.0530 | 0.0460 | 0.0005 | 0.0001 | 0.0130 | 0.0021 | 0.0020 | 0.0180 | 0.0020 | 0.0022 | 0.0080 | 0.0000 | 0.0010 | [5 empty] | 2026-08-20 | 2026-08-21 | Foreign | T | 303 Weight Under |  |  | 6227 | 6227 | 0.701 | 1750.790 | 651 | 0.0078
| GI | GI-SEC | 5201848410 | 0.028 | 68.93 | 13395 | 194.3276 | DDS |  | 1808 Sliver | G40 | 65.1 | 64.8 | NCT | 1.0 | 1.0 | 720 | 807 | 2096 | 24 | 38 | M3A35 | 3265530 | 0002420332 | 0.0021 | 0.1020 | 0.0130 | 0.0063 | 0.0090 | 0.0410 | 0.0460 | 0.0430 | 0.0000 | 0.0001 | 0.0140 | 0.0025 | 0.0010 | 0.0200 | 0.0030 | 0.0020 | 0.0090 | 0.0000 | 0.0010 | [5 empty] | 2026-08-14 | 2026-08-14 | Foreign | T | 303 Weight Under |  |  | 6076 | 6076 | 0.702 | 1750.820 | 639 | 0.0077
| GI | GI-SEC | 5201847140 | 0.028 | 68.931 | 21069 | 305.6535 | DDS |  | 1804 Lamination | G40 | 65.1 | 64.9 | NCT | 1.0 | 1.0 | 720 | 806 | 3284 | 24 | 45 | M3A35 | 3258312 | 0002415267 | 0.0034 | 0.1020 | 0.0090 | 0.0068 | 0.0070 | 0.0340 | 0.0360 | 0.0410 | 0.0001 | 0.0001 | 0.0040 | 0.0014 | 0.0020 | 0.0150 | 0.0020 | 0.0027 | 0.0060 | 0.0000 | 0.0010 | [5 empty] | 2026-08-11 | 2026-08-12 | Foreign | T |  |  |  | 9557 | 9557 | 0.701 | 1750.860 | 1001 | 0.0078
| GI | GI-SEC | 5201846400 | 0.028 | 68.931 | 14356 | 208.2662 | DDS |  | 1808 Sliver | G40 | 65.5 | 64.4 | NCT | 1.0 | 1.0 | 720 | 803 | 2230 | 24 | 39 | M3A35 | 3265501 | 0002420420 | 0.0020 | 0.0950 | 0.0140 | 0.0060 | 0.0070 | 0.0620 | 0.0640 | 0.0420 | 0.0004 | 0.0001 | 0.0110 | 0.0021 | 0.0020 | 0.0220 | 0.0030 | 0.0023 | 0.0070 | 0.0000 | 0.0010 | [5 empty] | 2026-08-10 | 2026-08-10 | Foreign | T |  |  |  | 6512 | 6512 | 0.702 | 1750.850 | 680 | 0.0078
| GI | GI-SEC | 5201847200 | 0.028 | 68.931 | 10527 | 152.7179 | DDS |  | 1804 Lamination | G40 | 65.2 | 64.8 | NCT | 1.0 | 1.0 | 720 | 802 | 1640 | 24 | 35 | M3A35 | 2821197 | 0002416335 | 0.0023 | 0.1030 | 0.0100 | 0.0062 | 0.0150 | 0.0360 | 0.0400 | 0.0420 | 0.0000 | 0.0001 | 0.0170 | 0.0025 | 0.0020 | 0.0200 | 0.0040 | 0.0023 | 0.0080 | 0.0010 | 0.0020 | [5 empty] | 2026-08-12 | 2026-08-12 | Foreign | T | 303 Weight Under |  |  | 4775 | 4775 | 0.700 | 1750.860 | 500 | 0.0078
| GI | GI-SEC | 5201846820 | 0.028 | 68.933 | 14361 | 208.3327 | DDS |  | 1804 Lamination | G40 | 65.1 | 64.9 | NCT | 1.0 | 1.0 | 720 | 803 | 2230 | 24 | 39 | M3A35 | 2818278 | 0002415819 | 0.0025 | 0.0990 | 0.0080 | 0.0055 | 0.0050 | 0.0450 | 0.0500 | 0.0420 | 0.0013 | 0.0001 | 0.0070 | 0.0017 | 0.0010 | 0.0170 | 0.0010 | 0.0023 | 0.0050 | 0.0000 | 0.0020 | [5 empty] | 2026-08-11 | 2026-08-11 | Foreign | T | 104 Gauge Under |  |  | 6514 | 6514 | 0.701 | 1750.900 | 680 | 0.0078
| GI | GI-SEC | 5201845920 | 0.028 | 68.933 | 13834 | 200.6876 | DDS |  | 1808 Sliver | G40 | 65.2 | 64.8 | NCT | 1.0 | 1.0 | 720 | 808 | 2165 | 24 | 39 | M3A35 | 3265514 | 0002420352 | 0.0020 | 0.0970 | 0.0120 | 0.0054 | 0.0090 | 0.0550 | 0.0560 | 0.0460 | 0.0004 | 0.0001 | 0.0090 | 0.0023 | 0.0020 | 0.0180 | 0.0050 | 0.0028 | 0.0080 | 0.0000 | 0.0010 | [5 empty] | 2026-08-08 | 2026-08-09 | Foreign | T |  |  |  | 6275 | 6275 | 0.701 | 1750.910 | 660 | 0.0077
| GI | GI-SEC | 5201847780 | 0.028 | 68.937 | 34696 | 503.3001 | DDS |  | 2003 Stain Drip | G40 | 65.1 | 64.9 | NCT | 1.0 | 1.0 | 720 | 804 | 5423 | 24 | 54 | M3A35 | 2818294 | 0002415797 | 0.0021 | 0.0980 | 0.0090 | 0.0063 | 0.0050 | 0.0400 | 0.0440 | 0.0460 | 0.0010 | 0.0001 | 0.0060 | 0.0018 | 0.0010 | 0.0150 | 0.0010 | 0.0018 | 0.0050 | 0.0000 | 0.0020 | [5 empty] | 2026-08-13 | 2026-08-13 | Foreign | T | 1403 Rust White |  |  | 15738 | 15738 | 0.700 | 1751.000 | 1653 | 0.0078
| GI | GI-SEC | 5302069780 | 0.028 | 70.885 | 35670 | 503.2094 | DDS |  | 1213 Belled Edges | G40 | 64.6 | 65.1 | NCT | 1.0 | 1.0 | 720 | 785 | 5410 | 24 | 53 | M3A35 | 2825656 | 0002420006 | 0.0018 | 0.0990 | 0.0110 | 0.0070 | 0.0070 | 0.0510 | 0.0530 | 0.0440 | 0.0007 | 0.0001 | 0.0140 | 0.0022 | 0.0020 | 0.0190 | 0.0030 | 0.0023 | 0.0070 | 0.0000 | 0.0010 | [5 empty] | 2026-08-07 | 2026-08-11 | Foreign | T | 1213 Belled Edges |  |  | 16180 | 16180 | 0.701 | 1800.470 | 1649 | 0.0078
| GI | GI-SEC | 5201846640 | 0.028 | 70.98 | 15849 | 223.2883 | DDS |  | 2203 Temper Not Tempered | G40 | 65.5 | 64.7 | NCT | 0.9 | 0.9 | 720 | 792 | 2365 | 24 | 40 | M3A35 | 1827002 | 0002421160 | 0.0018 | 0.0940 | 0.0060 | 0.0076 | 0.0070 | 0.0470 | 0.0520 | 0.0450 | 0.0000 | 0.0001 | 0.0130 | 0.0022 | 0.0010 | 0.0170 | 0.0030 | 0.0022 | 0.0110 | 0.0000 | 0.0010 | [5 empty] | 2026-08-10 | 2026-08-10 | Foreign | T | 303 Weight Under | 2203 Temper Not Tempered |  | 7189 | 7189 | 0.708 | 1802.880 | 721 | 0.0078
| GI | GI-SEC | 5201846620 | 0.028 | 70.981 | 30243 | 426.0718 | DDS |  | 403 Wavy Edge | G40 | 65.5 | 64.7 | NCT | 0.9 | 0.9 | 720 | 792 | 4593 | 24 | 50 | M3A35 | 1827002 | 0002421160 | 0.0018 | 0.0940 | 0.0060 | 0.0076 | 0.0070 | 0.0470 | 0.0520 | 0.0450 | 0.0000 | 0.0001 | 0.0130 | 0.0022 | 0.0010 | 0.0170 | 0.0030 | 0.0022 | 0.0110 | 0.0000 | 0.0010 | [5 empty] | 2026-08-10 | 2026-08-11 | Foreign | T | 303 Weight Under | 403 Wavy Edge |  | 13718 | 13718 | 0.702 | 1802.930 | 1400 | 0.0077
| GI | GI-SEC | 5201846630 | 0.028 | 70.982 | 29292 | 412.668 | DDS |  | 403 Wavy Edge | G40 | 65.5 | 64.7 | NCT | 0.9 | 0.9 | 720 | 792 | 4442 | 24 | 50 | M3A35 | 1827002 | 0002421160 | 0.0018 | 0.0940 | 0.0060 | 0.0076 | 0.0070 | 0.0470 | 0.0520 | 0.0450 | 0.0000 | 0.0001 | 0.0130 | 0.0022 | 0.0010 | 0.0170 | 0.0030 | 0.0022 | 0.0110 | 0.0000 | 0.0010 | [5 empty] | 2026-08-10 | 2026-08-11 | Foreign | T | 303 Weight Under | 403 Wavy Edge |  | 13287 | 13287 | 0.702 | 1802.940 | 1354 | 0.0078
| GI | GI-SEC | 5302071390 | 0.028 | 72.112 | 17152 | 237.8522 | DDS |  | 203 Width Over | G40 | 64.5 | 65.1 | NCT | 1.0 | 1.0 | 720 | 827 | 2555 | 24 | 40 | M3A35 | 2817413 | 0002406118 | 0.0022 | 0.1020 | 0.0110 | 0.0059 | 0.0080 | 0.0520 | 0.0560 | 0.0440 | 0.0002 | 0.0001 | 0.0070 | 0.0018 | 0.0020 | 0.0200 | 0.0030 | 0.0019 | 0.0060 | 0.0010 | 0.0010 | [5 empty] | 2026-08-14 | 2026-08-15 | Foreign | T | 203 Width Over |  |  | 7780 | 7780 | 0.702 | 1831.650 | 779 | 0.0078
| GI | GI-SEC | 4104380590 | 0.029 | 50.81 | 20282 | 399.1734 | DDS |  | 1808 Sliver | G30 | 55.3 | 54.8 | NCT | 1.0 | 1.0 | 720 | 827 | 4028 | 24 | 49 | M3A35 | 3251508 | 0002399780 | 0.0019 | 0.1080 | 0.0150 | 0.0066 | 0.0110 | 0.0500 | 0.0540 | 0.0430 | 0.0005 | 0.0001 | 0.0100 | 0.0026 | 0.0020 | 0.0200 | 0.0020 | 0.0019 | 0.0070 | 0.0020 | 0.0010 | [5 empty] | 2026-08-14 | 2026-08-14 | Foreign | T | 1801 Edge Lamination or Cracks | 1808 Sliver | 981 Dross | 9200 | 9200 | 0.747 | 1290.570 | 1228 | 0.0078
| GI | GI-SEC | 5201851570 | 0.029 | 50.811 | 11049 | 217.4529 | DDS |  | 1808 Sliver | G30 | 55.5 | 54.7 | NCT | 1.0 | 1.0 | 720 | 823 | 2168 | 24 | 40 | M3A35 | 2820215 | 0002416668 | 0.0015 | 0.0990 | 0.0120 | 0.0060 | 0.0090 | 0.0550 | 0.0570 | 0.0470 | 0.0001 | 0.0001 | 0.0050 | 0.0019 | 0.0020 | 0.0160 | 0.0020 | 0.0018 | 0.0040 | 0.0010 | 0.0010 | [5 empty] | 2026-08-21 | 2026-08-21 | Foreign | T | 303 Weight Under |  |  | 5012 | 5012 | 0.748 | 1290.590 | 661 | 0.0079
| GI | GI-SEC | 5201846850 | 0.029 | 50.818 | 18505 | 364.1426 | DDS |  | 1808 Sliver | G30 | 55.8 | 54.1 | NCT | 1.0 | 1.0 | 720 | 825 | 3658 | 24 | 47 | M3A35 | 3244234 | 0002381057 | 0.0018 | 0.1040 | 0.0100 | 0.0050 | 0.0130 | 0.0540 | 0.0600 | 0.0470 | 0.0000 | 0.0001 | 0.0090 | 0.0018 | 0.0010 | 0.0170 | 0.0010 | 0.0022 | 0.0050 | 0.0000 | 0.0020 | [5 empty] | 2026-08-11 | 2026-08-11 | Foreign | T | 303 Weight Under | 206 Width Under |  | 8394 | 8394 | 0.748 | 1290.770 | 1115 | 0.0078
| GI | GI-SEC | 5201849370 | 0.029 | 63.237 | 12401 | 196.1035 | BH210 |  | 9940 Mill Marks | G40 | 65.5 | 64.7 | NCT | 1.0 | 1.0 | 720 | 826 | 1978 | 24 | 39 | M3A87 | 3261475 | 0002415511 | 0.0020 | 0.5700 | 0.0440 | 0.0078 | 0.0540 | 0.0570 | 0.0590 | 0.0010 | 0.0042 | 0.0000 | 0.0110 | 0.0026 | 0.0010 | 0.0410 | 0.0020 | 0.0017 | 0.0100 | 0.0000 | 0.0000 | [5 empty] | 2026-08-16 | 2026-08-17 | Foreign | T | 104 Gauge Under |  |  | 5625 | 5625 | 0.749 | 1606.210 | 603 | 0.0078
| GI | GI-SEC | 5201840640 | 0.029 | 63.251 | 12751 | 201.5937 | BH210 |  | 1804 Lamination | G40 | 65.3 | 64.6 | NCT | 1.0 | 1.0 | 720 | 821 | 2024 | 24 | 39 | M3A87 | 2814706 | 0002399152 | 0.0021 | 0.5800 | 0.0350 | 0.0084 | 0.0400 | 0.0510 | 0.0540 | 0.0020 | 0.0064 | 0.0001 | 0.0130 | 0.0017 | 0.0020 | 0.0200 | 0.0000 | 0.0022 | 0.0070 | 0.0000 | 0.0000 | [5 empty] | 2026-07-27 | 2026-07-27 | Foreign | T | 303 Weight Under |  |  | 5784 | 5784 | 0.749 | 1606.570 | 617 | 0.0078
| GI | GI-SEC | 4104380600 | 0.03 | 50.811 | 24846 | 488.9886 | DDS | NCT DRY | 1111 Line Speed Slow | G30 | 53.9 | 55.1 | NCT | 0.0 | 0.0 | 720 | 824 | 4904 | 24 | 52 | M3A35 | 3251508 | 0002399780 | 0.0019 | 0.1080 | 0.0150 | 0.0066 | 0.0110 | 0.0500 | 0.0540 | 0.0430 | 0.0005 | 0.0001 | 0.0100 | 0.0026 | 0.0020 | 0.0200 | 0.0020 | 0.0019 | 0.0070 | 0.0020 | 0.0010 | [5 empty] | 2026-08-14 | 2026-08-14 | Foreign | T | 980 Coating Weight Low | 1111 Line Speed Slow | 1302 Oil Not Oiled | 11270 | 11270 | 0.753 | 1290.590 | 1495 | 0.0078
| GI | GI-SEC | 5201850410 | 0.03 | 60.853 | 13256 | 217.8364 | DDS |  | 1808 Sliver | G30 | 54.7 | 55.2 | NCT | 1.0 | 1.0 | 720 | 800 | 2122 | 24 | 40 | M3A35 | 3262214 | 0002415442 | 0.0011 | 0.0970 | 0.0150 | 0.0077 | 0.0050 | 0.0420 | 0.0500 | 0.0470 | 0.0001 | 0.0001 | 0.0110 | 0.0021 | 0.0020 | 0.0250 | 0.0030 | 0.0023 | 0.0070 | 0.0000 | 0.0020 | [5 empty] | 2026-08-19 | 2026-08-19 | Foreign | T | 303 Weight Under |  |  | 6013 | 6013 | 0.773 | 1545.670 | 647 | 0.0078
| GI | GI-SEC | 5302071150 | 0.03 | 61.079 | 20679 | 338.5615 | DDS |  | 828 Scratch | G30 | 54.5 | 55.5 | NCT | 0.8 | 0.8 | 720 | 806 | 3284 | 24 | 46 | M3A35 | 2821197 | 0002416268 | 0.0023 | 0.1030 | 0.0100 | 0.0062 | 0.0150 | 0.0360 | 0.0400 | 0.0420 | 0.0000 | 0.0001 | 0.0170 | 0.0025 | 0.0020 | 0.0200 | 0.0040 | 0.0023 | 0.0080 | 0.0010 | 0.0020 | [5 empty] | 2026-08-13 | 2026-08-14 | Foreign | T | 828 Scratch |  |  | 9380 | 9380 | 0.767 | 1551.400 | 1001 | 0.0079
| GI | GI-SEC | 4104372560 | 0.03 | 61.081 | 44819 | 733.7634 | DDS |  | 981 Dross | G30 | 54.6 | 55.6 | NCT | 0.8 | 0.8 | 720 | 804 | 7260 | 24 | 62 | M3A35 | 2821201 | 0002416259 | 0.0019 | 0.1050 | 0.0140 | 0.0063 | 0.0150 | 0.0490 | 0.0530 | 0.0460 | 0.0001 | 0.0001 | 0.0130 | 0.0023 | 0.0020 | 0.0230 | 0.0040 | 0.0025 | 0.0060 | 0.0010 | 0.0020 | [5 empty] | 2026-08-05 | 2026-08-07 | Foreign | T | 9915 Data Verification | 981 Dross |  | 20330 | 20330 | 0.764 | 1551.470 | 2213 | 0.0078
| GI | GI-SEC | 4104380450 | 0.03 | 61.081 | 35869 | 587.2366 | DDS |  | 833 Scratch Sink Roll | G30 | 55.2 | 54.8 | NCT | 0.8 | 0.8 | 720 | 799 | 5800 | 24 | 56 | M3A35 | 1827927 | 0002430788 | 0.0027 | 0.0930 | 0.0080 | 0.0061 | 0.0040 | 0.0510 | 0.0520 | 0.0460 | 0.0001 | 0.0001 | 0.0100 | 0.0027 | 0.0020 | 0.0140 | 0.0030 | 0.0019 | 0.0100 | 0.0010 | 0.0010 | [5 empty] | 2026-08-13 | 2026-08-14 | Foreign | T | 829 Scratch Coated Over | 822 Pits | 1804 Lamination | 16270 | 16270 | 0.764 | 1551.460 | 1768 | 0.0078
| GI | GI-SEC | 5302070680 | 0.03 | 61.081 | 22399 | 366.7098 | DDS |  | 1804 Lamination | G30 | 55.0 | 55.0 | NCT | 0.8 | 0.8 | 720 | 805 | 3612 | 24 | 47 | M3A35 | 1819393 | 0002400173 | 0.0022 | 0.1070 | 0.0110 | 0.0047 | 0.0110 | 0.0470 | 0.0520 | 0.0450 | 0.0005 | 0.0001 | 0.0070 | 0.0025 | 0.0010 | 0.0180 | 0.0010 | 0.0019 | 0.0060 | 0.0000 | 0.0020 | [5 empty] | 2026-08-11 | 2026-08-12 | Foreign | T |  |  |  | 10160 | 10160 | 0.767 | 1551.450 | 1101 | 0.0078
| GI | GI-SEC | 4104381680 | 0.03 | 61.083 | 45150 | 739.1582 | DDS |  | 972 Baffle Buildup | G30 | 54.5 | 54.8 | NCT | 0.8 | 0.8 | 720 | 807 | 7290 | 24 | 62 | M3A35 | 2826570 | 0002429466 | 0.0015 | 0.1000 | 0.0130 | 0.0059 | 0.0040 | 0.0490 | 0.0510 | 0.0460 | 0.0000 | 0.0001 | 0.0130 | 0.0023 | 0.0020 | 0.0190 | 0.0020 | 0.0028 | 0.0080 | 0.0000 | 0.0020 | [5 empty] | 2026-08-15 | 2026-08-17 | Foreign | T | 9940 Mill Marks | 9951 Zinc Slobbers | 9915 Data Verification | 20480 | 20480 | 0.765 | 1551.520 | 2222 | 0.0078
| GI | GI-SEC | 5302070730 | 0.03 | 61.086 | 10648 | 174.3116 | DDS |  | 981 Dross | G30 | 55.0 | 55.1 | NCT | 0.8 | 0.8 | 720 | 805 | 1715 | 24 | 37 | M3A35 | 2821201 | 0002416249 | 0.0019 | 0.1050 | 0.0140 | 0.0063 | 0.0150 | 0.0490 | 0.0530 | 0.0460 | 0.0001 | 0.0001 | 0.0130 | 0.0023 | 0.0020 | 0.0230 | 0.0040 | 0.0025 | 0.0060 | 0.0010 | 0.0020 | [5 empty] | 2026-08-11 | 2026-08-12 | Foreign | T | 303 Weight Under |  |  | 4830 | 4830 | 0.766 | 1551.580 | 523 | 0.0078
| GI | GI-SEC | 4104372770 | 0.03 | 62.103 | 45899 | 739.0786 | DDS |  | 828 Scratch | G30 | 55.3 | 54.6 | NCT | 0.8 | 0.8 | 720 | 803 | 7316 | 24 | 63 | M3A35 | 2825669 | 0002420171 | 0.0020 | 0.0950 | 0.0090 | 0.0072 | 0.0080 | 0.0550 | 0.0560 | 0.0450 | 0.0005 | 0.0001 | 0.0130 | 0.0021 | 0.0020 | 0.0180 | 0.0030 | 0.0018 | 0.0070 | 0.0000 | 0.0010 | [5 empty] | 2026-08-05 | 2026-08-07 | Foreign | T | 981 Dross | 987 Knife Wipes | 1804 Lamination | 20820 | 20820 | 0.763 | 1577.420 | 2230 | 0.0078
| GI | GI-SEC | 5201848030 | 0.03 | 63.238 | 20783 | 328.6473 | BH210 |  | 981 Dross | G40 | 65.3 | 64.6 | NCT | 1.0 | 1.0 | 720 | 820 | 3297 | 24 | 46 | M3A87 | 3267248 | 0002430007 | 0.0023 | 0.5500 | 0.0400 | 0.0063 | 0.0410 | 0.0490 | 0.0520 | 0.0020 | 0.0069 | 0.0002 | 0.0100 | 0.0021 | 0.0020 | 0.0220 | 0.0050 | 0.0030 | 0.0040 | 0.0000 | 0.0000 | [5 empty] | 2026-08-13 | 2026-08-14 | Foreign | T |  |  |  | 9427 | 9427 | 0.752 | 1606.240 | 1005 | 0.0078
| GI | GI-SEC | 5201840660 | 0.03 | 63.251 | 14544 | 229.941 | BH210 |  | 833 Scratch Sink Roll | G40 | 65.3 | 64.6 | NCT | 1.0 | 1.0 | 720 | 821 | 2309 | 24 | 41 | M3A87 | 2814706 | 0002399152 | 0.0021 | 0.5800 | 0.0350 | 0.0084 | 0.0400 | 0.0510 | 0.0540 | 0.0020 | 0.0064 | 0.0001 | 0.0130 | 0.0017 | 0.0020 | 0.0200 | 0.0000 | 0.0022 | 0.0070 | 0.0000 | 0.0000 | [5 empty] | 2026-07-27 | 2026-07-27 | Foreign | T | 303 Weight Under |  |  | 6597 | 6597 | 0.751 | 1606.570 | 704 | 0.0078
| GI | GI-SEC | 4104353690 | 0.03 | 64.137 | 45150 | 703.9618 | BH210 |  | 1213 Belled Edges | G40 | 65.2 | 64.9 | NCT | 1.0 | 1.0 | 720 | 823 | 7116 | 24 | 61 | M3A87 | 2780692 | 0002382839 | 0.0025 | 0.5700 | 0.0390 | 0.0062 | 0.0450 | 0.0590 | 0.0600 | 0.0010 | 0.0056 | 0.0000 | 0.0090 | 0.0018 | 0.0010 | 0.0200 | 0.0000 | 0.0018 | 0.0070 | 0.0000 | 0.0000 | [5 empty] | 2026-07-15 | 2026-07-17 | Foreign | T | 104 Gauge Under | 809 Dirt and Smut | 1801 Edge Lamination or Cracks | 20480 | 20480 | 0.750 | 1629.090 | 2169 | 0.0077
| GI | GI-SEC | 4104376260 | 0.03 | 66.328 | 37809 | 570.0308 | DDS |  | 1808 Sliver | G30 | 55.1 | 54.9 | NCT | 0.8 | 0.8 | 720 | 794 | 5639 | 24 | 56 | M3A35 | 1825727 | 0002420973 | 0.0023 | 0.0870 | 0.0110 | 0.0087 | 0.0070 | 0.0420 | 0.0440 | 0.0440 | 0.0000 | 0.0000 | 0.0090 | 0.0026 | 0.0020 | 0.0220 | 0.0020 | 0.0023 | 0.0070 | 0.0000 | 0.0010 | [5 empty] | 2026-08-09 | 2026-08-18 | Foreign | T | 981 Dross | 829 Scratch Coated Over | 819 Pinch Mark | 17150 | 17150 | 0.764 | 1684.720 | 1719 | 0.0078
| GI | GI-SEC | 4104376250 | 0.03 | 66.328 | 36927 | 556.7332 | DDS |  | 1808 Sliver | G30 | 54.9 | 55.1 | NCT | 0.8 | 0.8 | 720 | 794 | 5505 | 24 | 55 | M3A35 | 1825727 | 0002420973 | 0.0023 | 0.0870 | 0.0110 | 0.0087 | 0.0070 | 0.0420 | 0.0440 | 0.0440 | 0.0000 | 0.0000 | 0.0090 | 0.0026 | 0.0020 | 0.0220 | 0.0020 | 0.0023 | 0.0070 | 0.0000 | 0.0010 |  | 23.5 |  | 42.6 | 46.3 | 2026-08-09 | 2026-08-18 | Foreign | T | 819 Pinch Mark | 829 Scratch Coated Over | 828 Scratch | 16750 | 16750 | 0.764 | 1684.720 | 1678 | 0.0078
| GI | GI-SEC | 5201847920 | 0.03 | 66.332 | 13907 | 209.6575 | DDS |  | 1808 Sliver | G30 | 55.0 | 54.9 | NCT | 0.8 | 0.8 | 720 | 798 | 2057 | 24 | 39 | M3A35 | 3266571 | 0002430384 | 0.0014 | 0.0950 | 0.0070 | 0.0045 | 0.0030 | 0.0430 | 0.0490 | 0.0440 | 0.0000 | 0.0001 | 0.0120 | 0.0027 | 0.0010 | 0.0200 | 0.0010 | 0.0022 | 0.0070 | 0.0010 | 0.0010 | [5 empty] | 2026-08-13 | 2026-08-13 | Foreign | T | 104 Gauge Under |  |  | 6308 | 6308 | 0.766 | 1684.840 | 627 | 0.0078
| GI | GI-SEC | 5201850280 | 0.03 | 66.337 | 12429 | 187.3615 | DDS |  | 1808 Sliver | G30 | 55.1 | 55.0 | NCT | 0.8 | 0.8 | 720 | 792 | 1830 | 24 | 38 | M3A35 | 1825929 | 0002421127 | 0.0022 | 0.0740 | 0.0070 | 0.0056 | 0.0080 | 0.0390 | 0.0440 | 0.0420 | 0.0000 | 0.0001 | 0.0120 | 0.0023 | 0.0020 | 0.0220 | 0.0040 | 0.0026 | 0.0390 | 0.0010 | 0.0010 | [5 empty] | 2026-08-19 | 2026-08-19 | Foreign | T | 303 Weight Under |  |  | 5638 | 5638 | 0.766 | 1684.970 | 558 | 0.0078
| GI | GI-SEC | 5201850240 | 0.03 | 66.338 | 13212 | 199.1619 | DDS |  | 1808 Sliver | G30 | 55.0 | 55.0 | NCT | 0.8 | 0.8 | 720 | 794 | 1948 | 24 | 39 | M3A35 | 1825929 | 0002421127 | 0.0022 | 0.0740 | 0.0070 | 0.0056 | 0.0080 | 0.0390 | 0.0440 | 0.0420 | 0.0000 | 0.0001 | 0.0120 | 0.0023 | 0.0020 | 0.0220 | 0.0040 | 0.0026 | 0.0390 | 0.0010 | 0.0010 | [5 empty] | 2026-08-19 | 2026-08-19 | Foreign | T | 303 Weight Under | 1808 Sliver |  | 5993 | 5993 | 0.766 | 1684.990 | 594 | 0.0078
| GI | GI-SEC | 5201834310 | 0.03 | 66.341 | 13022 | 196.2889 | DDS |  | 1808 Sliver | G30 | 55.2 | 55.3 | NCT | 0.8 | 0.8 | 720 | 820 | 1912 | 24 | 39 | M3A35 | 1807734 | 0002389834 | 0.0022 | 0.1010 | 0.0080 | 0.0073 | 0.0050 | 0.0470 | 0.0490 | 0.0400 | 0.0000 | 0.0001 | 0.0140 | 0.0021 | 0.0020 | 0.0180 | 0.0040 | 0.0028 | 0.0100 | 0.0000 | 0.0010 | [5 empty] | 2026-07-13 | 2026-07-14 | Foreign | T | 303 Weight Under | 104 Gauge Under |  | 5907 | 5907 | 0.767 | 1685.060 | 583 | 0.0078
| GI | GI-SEC | 5302061770 | 0.031 | 48.321 | 9325 | 192.9803 | Structural Steel 80 |  | 2203 Temper Not Tempered | G60 | 99.9 | 104.0 | CTR | 0.0 | 0.0 | 670 | 550 | 1843 | 24 | 38 | 36AA8 | 3253708 | 0002415064 | 0.0662 | 0.4600 | 0.0120 | 0.0060 | 0.0110 | 0.0350 | 0.0360 | 0.0200 | 0.0008 | 0.0001 | 0.0070 | 0.0022 | 0.0020 | 0.0230 | 0.0000 | 0.0037 | 0.0060 | 0.0000 | 0.0000 | [5 empty] | 2026-07-16 | 2026-07-16 | Foreign | T | 992 Uncoated Spots | 303 Weight Under |  | 4230 | 4230 | 0.792 | 1227.360 | 562 | 0.0077
| GI | GI-SEC | 4303002830 | 0.031 | 54.179 | 44070 | 813.4148 | DDS |  | 1137 Warmer or Stringer Coil | G60 | 104.1 | 109.0 | NCT | 0.9 | 0.9 | 720 | 818 | 7746 | 24 | 64 | M3A28 | 2817758 | 0002405780 | 0.0020 | 0.1080 | 0.0150 | 0.0054 | 0.0040 | 0.0660 | 0.0680 | 0.0460 | 0.0106 | 0.0002 | 0.0130 | 0.0023 | 0.0030 | 0.0200 | 0.0020 | 0.0025 | 0.0070 | 0.0010 | 0.0020 | [5 empty] | 2026-08-11 | 2026-08-11 | Foreign | T |  |  |  | 19990 | 19990 | 0.796 | 1376.140 | 2361 | 0.0077
| GI | GI-SEC | 4104379830 | 0.031 | 57.166 | 22354 | 391.0366 | DDS |  | 1804 Lamination | G30 | 54.8 | 55.2 | NCT | 1.0 | 1.0 | 720 | 804 | 3687 | 24 | 48 | M3A35 | 2825568 | 0002420027 | 0.0017 | 0.1000 | 0.0110 | 0.0089 | 0.0090 | 0.0500 | 0.0560 | 0.0470 | 0.0000 | 0.0000 | 0.0110 | 0.0023 | 0.0010 | 0.0160 | 0.0030 | 0.0022 | 0.0080 | 0.0010 | 0.0010 | [5 empty] | 2026-08-13 | 2026-08-14 | Foreign | T | 9915 Data Verification | 851 Parsytec No Trace | 1804 Lamination | 10140 | 10140 | 0.800 | 1452.020 | 1124 | 0.0078
| GI | GI-SEC | 4104379870 | 0.031 | 57.166 | 22200 | 388.3427 | DDS |  | 1804 Lamination | G30 | 55.3 | 54.5 | NCT | 1.0 | 1.0 | 720 | 824 | 3667 | 24 | 48 | M3A35 | 3265501 | 0002420354 | 0.0020 | 0.0950 | 0.0140 | 0.0060 | 0.0070 | 0.0620 | 0.0640 | 0.0420 | 0.0004 | 0.0001 | 0.0110 | 0.0021 | 0.0020 | 0.0220 | 0.0030 | 0.0023 | 0.0070 | 0.0000 | 0.0010 |  | 23.6 |  | 42.2 | 47.0 | 2026-08-13 | 2026-08-14 | Foreign | T | 1808 Sliver | 981 Dross | 818 Pickup | 10070 | 10070 | 0.799 | 1452.010 | 1118 | 0.0078
| GI | GI-SEC | 4104318960 | 0.031 | 61.1 | 44951 | 735.6956 | DDS |  | 9930 Inventory Reconciliation | G30 | 56.4 | 54.1 | NCT | 1.0 | 1.0 | 720 | 804 | 6961 | 24 | 62 | M3A35 | 1808720 | 0002381526 | 0.0019 | 0.0960 | 0.0050 | 0.0052 | 0.0130 | 0.0560 | 0.0570 | 0.0460 | 0.0000 | 0.0001 | 0.0100 | 0.0015 | 0.0010 | 0.0140 | 0.0010 | 0.0027 | 0.0050 | 0.0000 | 0.0010 | [5 empty] | 2026-06-09 | 2026-08-18 | Foreign | T | 1808 Sliver | 1808 Sliver | 981 Dross | 20390 | 20390 | 0.798 | 1551.950 | 2122 | 0.0078
| GI | GI-SEC | 4104319000 | 0.031 | 61.105 | 44819 | 733.4752 | DDS |  | 9930 Inventory Reconciliation | G30 | 54.3 | 55.7 | NCT | 1.0 | 1.0 | 720 | 804 | 6945 | 24 | 62 | M3A35 | 3235311 | 0002369098 | 0.0023 | 0.0970 | 0.0090 | 0.0068 | 0.0150 | 0.0480 | 0.0500 | 0.0440 | 0.0000 | 0.0001 | 0.0110 | 0.0014 | 0.0010 | 0.0160 | 0.0010 | 0.0023 | 0.0070 | 0.0000 | 0.0010 | [5 empty] | 2026-06-10 | 2026-08-18 | Foreign | T | 1801 Edge Lamination or Cracks | 829 Scratch Coated Over | 822 Pits | 20330 | 20330 | 0.798 | 1552.070 | 2117 | 0.0078
| GI | GI-SEC | 4104378710 | 0.031 | 62.773 | 36486 | 581.2372 | DDS |  | 1808 Sliver | G30 | 55.3 | 55.2 | NCT | 1.1 | 1.1 | 720 | 828 | 5492 | 24 | 56 | M3A35 | 3262227 | 0002415434 | 0.0013 | 0.1040 | 0.0110 | 0.0083 | 0.0070 | 0.0510 | 0.0540 | 0.0460 | 0.0000 | 0.0000 | 0.0100 | 0.0020 | 0.0010 | 0.0210 | 0.0010 | 0.0028 | 0.0060 | 0.0000 | 0.0010 | [5 empty] | 2026-08-12 | 2026-08-13 | Foreign | T | 822 Pits | 1808 Sliver | 1801 Edge Lamination or Cracks | 16550 | 16550 | 0.800 | 1594.430 | 1674 | 0.0078
| GI | GI-SEC | 5201851310 | 0.031 | 68.628 | 14156 | 206.2715 | DDS |  | 1808 Sliver | G30 | 55.4 | 54.6 | NCT | 0.8 | 0.8 | 720 | 806 | 1968 | 24 | 39 | M3A35 | 2818281 | 0002415807 | 0.0020 | 0.0980 | 0.0060 | 0.0039 | 0.0060 | 0.0390 | 0.0440 | 0.0460 | 0.0001 | 0.0002 | 0.0060 | 0.0017 | 0.0020 | 0.0150 | 0.0020 | 0.0023 | 0.0040 | 0.0010 | 0.0020 | [5 empty] | 2026-08-21 | 2026-08-21 | Foreign | T | 9902 Hold Pending Outcome (Con |  |  | 6421 | 6421 | 0.788 | 1743.160 | 600 | 0.0078
| GI | GI-SEC | 4104375660 | 0.031 | 68.641 | 37698 | 549.2053 | DDS |  | 1808 Sliver | G30 | 54.8 | 55.2 | NCT | 0.8 | 0.8 | 720 | 789 | 5285 | 24 | 55 | M3A35 | 3265527 | 0002420339 | 0.0013 | 0.0930 | 0.0130 | 0.0072 | 0.0080 | 0.0570 | 0.0580 | 0.0470 | 0.0000 | 0.0001 | 0.0130 | 0.0023 | 0.0010 | 0.0220 | 0.0030 | 0.0037 | 0.0080 | 0.0000 | 0.0010 |  | 23.4 |  | 42.5 | 47.2 | 2026-08-08 | 2026-08-18 | Foreign | T | 9902 Hold Pending Outcome (Con | 1801 Edge Lamination or Cracks | 1808 Sliver | 17100 | 17100 | 0.786 | 1743.490 | 1611 | 0.0077
| GI | GI-SEC | 4104375830 | 0.031 | 68.648 | 39396 | 573.8842 | DDS |  | 1808 Sliver | G30 | 55.2 | 54.9 | NCT | 0.8 | 0.8 | 720 | 814 | 5528 | 24 | 56 | M3A35 | 2821139 | 0002416354 | 0.0016 | 0.0990 | 0.0100 | 0.0060 | 0.0140 | 0.0420 | 0.0430 | 0.0430 | 0.0004 | 0.0000 | 0.0080 | 0.0016 | 0.0020 | 0.0170 | 0.0020 | 0.0019 | 0.0050 | 0.0000 | 0.0000 | [5 empty] | 2026-08-09 | 2026-08-18 | Foreign | T | 1801 Edge Lamination or Cracks | 1808 Sliver | 829 Scratch Coated Over | 17870 | 17870 | 0.785 | 1743.650 | 1685 | 0.0077
| GI | GI-SEC | 5201848990 | 0.031 | 68.648 | 15007 | 218.608 | DDS |  | 1808 Sliver | G30 | 54.9 | 54.8 | NCT | 0.8 | 0.8 | 720 | 806 | 2099 | 24 | 40 | M3A35 | 3260867 | 0002415285 | 0.0020 | 0.0960 | 0.0110 | 0.0070 | 0.0160 | 0.0260 | 0.0300 | 0.0380 | 0.0002 | 0.0000 | 0.0130 | 0.0020 | 0.0020 | 0.0180 | 0.0030 | 0.0016 | 0.0090 | 0.0000 | 0.0000 | [5 empty] | 2026-08-15 | 2026-08-17 | Foreign | T | 9902 Hold Pending Outcome (Con |  |  | 6807 | 6807 | 0.787 | 1743.660 | 640 | 0.0078
| GI | GI-SEC | 5201849340 | 0.031 | 68.652 | 13933 | 202.9511 | DDS |  | 1808 Sliver | G30 | 55.5 | 54.6 | NCT | 0.8 | 0.8 | 720 | 815 | 1942 | 24 | 39 | M3A35 | 2819251 | 0002415944 | 0.0016 | 0.0930 | 0.0110 | 0.0079 | 0.0140 | 0.0520 | 0.0540 | 0.0470 | 0.0001 | 0.0001 | 0.0070 | 0.0019 | 0.0020 | 0.0210 | 0.0030 | 0.0021 | 0.0070 | 0.0000 | 0.0010 | [5 empty] | 2026-08-16 | 2026-08-17 | Foreign | T | 9902 Hold Pending Outcome (Con |  |  | 6320 | 6320 | 0.787 | 1743.770 | 592 | 0.0078
| GI | GI-SEC | 5201850020 | 0.031 | 68.652 | 13644 | 198.7415 | DDS |  | 1808 Sliver | G30 | 54.6 | 55.4 | NCT | 0.8 | 0.8 | 720 | 815 | 1889 | 24 | 39 | M3A35 | 2819251 | 0002415944 | 0.0016 | 0.0930 | 0.0110 | 0.0079 | 0.0140 | 0.0520 | 0.0540 | 0.0470 | 0.0001 | 0.0001 | 0.0070 | 0.0019 | 0.0020 | 0.0210 | 0.0030 | 0.0021 | 0.0070 | 0.0000 | 0.0010 | [5 empty] | 2026-08-18 | 2026-08-19 | Foreign | T | 9902 Hold Pending Outcome (Con |  |  | 6189 | 6189 | 0.786 | 1743.750 | 576 | 0.0078
| GI | GI-SEC | 5201849590 | 0.031 | 68.653 | 14394 | 209.6631 | DDS |  | 1808 Sliver | G30 | 55.6 | 54.4 | NCT | 0.8 | 0.8 | 720 | 784 | 1984 | 24 | 39 | M3A35 | 3265527 | 0002420339 | 0.0013 | 0.0930 | 0.0130 | 0.0072 | 0.0080 | 0.0570 | 0.0580 | 0.0470 | 0.0000 | 0.0001 | 0.0130 | 0.0023 | 0.0010 | 0.0220 | 0.0030 | 0.0037 | 0.0080 | 0.0000 | 0.0010 | [5 empty] | 2026-08-17 | 2026-08-17 | Foreign | T | 303 Weight Under | 9902 Hold Pending Outcome (Con |  | 6529 | 6529 | 0.789 | 1743.790 | 605 | 0.0078
| GI | GI-SEC | 5201848440 | 0.031 | 68.653 | 14010 | 204.0697 | DDS |  | 1808 Sliver | G30 | 55.5 | 54.5 | NCT | 0.8 | 0.8 | 720 | 778 | 1952 | 24 | 39 | M3A35 | 3260157 | 0002415737 | 0.0017 | 0.1030 | 0.0100 | 0.0033 | 0.0090 | 0.0450 | 0.0480 | 0.0450 | 0.0002 | 0.0001 | 0.0070 | 0.0018 | 0.0020 | 0.0200 | 0.0020 | 0.0032 | 0.0050 | 0.0000 | 0.0010 | [5 empty] | 2026-08-14 | 2026-08-14 | Foreign | T | 9902 Hold Pending Outcome (Con | 104 Gauge Under |  | 6355 | 6355 | 0.786 | 1743.790 | 595 | 0.0078
| GI | GI-SEC | 5201847590 | 0.031 | 68.654 | 13571 | 197.6724 | DDS |  | 1808 Sliver | G30 | 54.9 | 55.0 | NCT | 0.8 | 0.8 | 720 | 809 | 1883 | 24 | 39 | M3A35 | 2825627 | 0002420025 | 0.0025 | 0.0970 | 0.0100 | 0.0056 | 0.0080 | 0.0500 | 0.0530 | 0.0460 | 0.0005 | 0.0001 | 0.0130 | 0.0021 | 0.0020 | 0.0180 | 0.0020 | 0.0022 | 0.0080 | 0.0000 | 0.0010 | [5 empty] | 2026-08-12 | 2026-08-13 | Foreign | T | 9902 Hold Pending Outcome (Con | 303 Weight Under |  | 6156 | 6156 | 0.786 | 1743.810 | 574 | 0.0078
| GI | GI-SEC | 5201850000 | 0.031 | 68.655 | 14070 | 204.9377 | DDS |  | 1804 Lamination | G30 | 55.4 | 54.6 | NCT | 0.8 | 0.8 | 720 | 815 | 1938 | 24 | 39 | M3A35 | 3265530 | 0002420328 | 0.0021 | 0.1020 | 0.0130 | 0.0063 | 0.0090 | 0.0410 | 0.0460 | 0.0430 | 0.0000 | 0.0001 | 0.0140 | 0.0025 | 0.0010 | 0.0200 | 0.0030 | 0.0020 | 0.0090 | 0.0000 | 0.0010 | [5 empty] | 2026-08-18 | 2026-08-19 | Foreign | T | 9902 Hold Pending Outcome (Con |  |  | 6382 | 6382 | 0.787 | 1743.840 | 591 | 0.0079
| GI | GI-SEC | 5201850060 | 0.031 | 68.655 | 8095 | 117.9084 | DDS |  | 1804 Lamination | G30 | 54.6 | 55.4 | NCT | 0.8 | 0.8 | 720 | 816 | 1112 | 24 | 34 | M3A35 | 2818252 | 0002415768 | 0.0021 | 0.0920 | 0.0080 | 0.0055 | 0.0040 | 0.0480 | 0.0500 | 0.0440 | 0.0010 | 0.0000 | 0.0060 | 0.0020 | 0.0020 | 0.0130 | 0.0010 | 0.0028 | 0.0050 | 0.0000 | 0.0020 | [5 empty] | 2026-08-18 | 2026-08-19 | Foreign | T | 9902 Hold Pending Outcome (Con |  |  | 3672 | 3672 | 0.786 | 1743.830 | 339 | 0.0079
| GI | GI-SEC | 5201849980 | 0.031 | 68.656 | 14048 | 204.6143 | DDS |  | 1808 Sliver | G30 | 55.0 | 55.0 | NCT | 0.8 | 0.8 | 720 | 812 | 1942 | 24 | 39 | M3A35 | 2821139 | 0002416354 | 0.0016 | 0.0990 | 0.0100 | 0.0060 | 0.0140 | 0.0420 | 0.0430 | 0.0430 | 0.0004 | 0.0000 | 0.0080 | 0.0016 | 0.0020 | 0.0170 | 0.0020 | 0.0019 | 0.0050 | 0.0000 | 0.0000 | [5 empty] | 2026-08-18 | 2026-08-19 | Foreign | T | 303 Weight Under | 104 Gauge Under | 9902 Hold Pending Outcome (Con | 6372 | 6372 | 0.787 | 1743.850 | 592 | 0.0078
| GI | GI-SEC | 5201847660 | 0.031 | 68.656 | 13216 | 192.4959 | DDS |  | 1808 Sliver | G30 | 54.2 | 55.8 | NCT | 0.8 | 0.8 | 720 | 807 | 1830 | 24 | 39 | M3A35 | 3259236 | 0002415165 | 0.0022 | 0.1150 | 0.0110 | 0.0075 | 0.0150 | 0.0510 | 0.0520 | 0.0410 | 0.0009 | 0.0001 | 0.0080 | 0.0019 | 0.0020 | 0.0170 | 0.0030 | 0.0023 | 0.0070 | 0.0000 | 0.0010 | [5 empty] | 2026-08-12 | 2026-08-13 | Foreign | T | 104 Gauge Under | 9902 Hold Pending Outcome (Con | 303 Weight Under | 5995 | 5995 | 0.789 | 1743.850 | 558 | 0.0078
| GI | GI-SEC | 5201849890 | 0.031 | 68.657 | 13644 | 198.727 | DDS |  | 1808 Sliver | G30 | 55.9 | 54.5 | NCT | 0.8 | 0.8 | 720 | 821 | 1899 | 24 | 39 | M3A35 | 2825555 | 0002420075 | 0.0027 | 0.0990 | 0.0130 | 0.0085 | 0.0080 | 0.0550 | 0.0580 | 0.0460 | 0.0001 | 0.0001 | 0.0150 | 0.0025 | 0.0020 | 0.0210 | 0.0040 | 0.0022 | 0.0070 | 0.0000 | 0.0020 | [5 empty] | 2026-08-18 | 2026-08-18 | Foreign | T | 9902 Hold Pending Outcome (Con |  |  | 6189 | 6189 | 0.787 | 1743.900 | 579 | 0.0078
| GI | GI-SEC | 5201847550 | 0.031 | 68.657 | 13613 | 198.2755 | DDS |  | 1808 Sliver | G30 | 55.6 | 54.4 | NCT | 0.8 | 0.8 | 720 | 781 | 1889 | 24 | 39 | M3A35 | 3259223 | 0002415175 | 0.0015 | 0.1010 | 0.0120 | 0.0072 | 0.0150 | 0.0450 | 0.0470 | 0.0480 | 0.0005 | 0.0001 | 0.0060 | 0.0017 | 0.0020 | 0.0210 | 0.0020 | 0.0019 | 0.0060 | 0.0000 | 0.0010 | [5 empty] | 2026-08-12 | 2026-08-13 | Foreign | T | 9902 Hold Pending Outcome (Con | 303 Weight Under |  | 6175 | 6175 | 0.787 | 1743.890 | 576 | 0.0078
| GI | GI-SEC | 5201850040 | 0.031 | 68.657 | 13582 | 197.824 | DDS |  | 1804 Lamination | G30 | 54.6 | 55.4 | NCT | 0.8 | 0.8 | 720 | 816 | 1883 | 24 | 39 | M3A35 | 2818252 | 0002415768 | 0.0021 | 0.0920 | 0.0080 | 0.0055 | 0.0040 | 0.0480 | 0.0500 | 0.0440 | 0.0010 | 0.0000 | 0.0060 | 0.0020 | 0.0020 | 0.0130 | 0.0010 | 0.0028 | 0.0050 | 0.0000 | 0.0020 | [5 empty] | 2026-08-18 | 2026-08-19 | Foreign | T | 9902 Hold Pending Outcome (Con |  |  | 6161 | 6161 | 0.786 | 1743.890 | 574 | 0.0078
| GI | GI-SEC | 5201849860 | 0.031 | 68.658 | 13631 | 198.5348 | DDS |  | 1804 Lamination | G30 | 54.4 | 55.4 | NCT | 0.8 | 0.8 | 720 | 793 | 1886 | 24 | 39 | M3A35 | 2821171 | 0002416343 | 0.0027 | 0.0890 | 0.0140 | 0.0073 | 0.0120 | 0.0250 | 0.0320 | 0.0410 | 0.0000 | 0.0001 | 0.0200 | 0.0023 | 0.0020 | 0.0260 | 0.0020 | 0.0019 | 0.0090 | 0.0010 | 0.0010 | [5 empty] | 2026-08-18 | 2026-08-18 | Foreign | T | 9902 Hold Pending Outcome (Con |  |  | 6183 | 6183 | 0.788 | 1743.910 | 575 | 0.0078
| GI | GI-SEC | 5201849320 | 0.031 | 68.659 | 16623 | 242.1096 | DDS |  | 1808 Sliver | G30 | 54.7 | 55.3 | NCT | 0.8 | 0.8 | 720 | 817 | 2319 | 24 | 41 | M3A35 | 2818281 | 0002415809 | 0.0020 | 0.0980 | 0.0060 | 0.0039 | 0.0060 | 0.0390 | 0.0440 | 0.0460 | 0.0001 | 0.0002 | 0.0060 | 0.0017 | 0.0020 | 0.0150 | 0.0020 | 0.0023 | 0.0040 | 0.0010 | 0.0020 | [5 empty] | 2026-08-16 | 2026-08-17 | Foreign | T | 9902 Hold Pending Outcome (Con |  |  | 7540 | 7540 | 0.787 | 1743.930 | 707 | 0.0078
| GI | GI-SEC | 5201848460 | 0.031 | 68.659 | 14314 | 208.4796 | DDS |  | 1808 Sliver | G30 | 54.8 | 55.1 | NCT | 0.8 | 0.8 | 720 | 816 | 1991 | 24 | 39 | M3A35 | 2818278 | 0002415814 | 0.0025 | 0.0990 | 0.0080 | 0.0055 | 0.0050 | 0.0450 | 0.0500 | 0.0420 | 0.0013 | 0.0001 | 0.0070 | 0.0017 | 0.0010 | 0.0170 | 0.0010 | 0.0023 | 0.0050 | 0.0000 | 0.0020 | [5 empty] | 2026-08-14 | 2026-08-14 | Foreign | T | 9902 Hold Pending Outcome (Con |  |  | 6493 | 6493 | 0.788 | 1743.930 | 607 | 0.0078
| GI | GI-SEC | 5201849930 | 0.031 | 68.661 | 13699 | 199.5165 | DDS |  | 1804 Lamination | G30 | 54.9 | 55.0 | NCT | 0.8 | 0.8 | 720 | 809 | 1902 | 24 | 39 | M3A35 | 3258338 | 0002415255 | 0.0026 | 0.0910 | 0.0090 | 0.0062 | 0.0050 | 0.0380 | 0.0410 | 0.0410 | 0.0011 | 0.0001 | 0.0070 | 0.0017 | 0.0010 | 0.0230 | 0.0020 | 0.0022 | 0.0060 | 0.0000 | 0.0010 | [5 empty] | 2026-08-18 | 2026-08-18 | Foreign | T | 9902 Hold Pending Outcome (Con |  |  | 6214 | 6214 | 0.789 | 1743.980 | 580 | 0.0078
| GI | GI-SEC | 4104315500 | 0.031 | 68.663 | 38139 | 555.452 | DDS |  | 9930 Inventory Reconciliation | G30 | 55.2 | 54.8 | NCT | 0.8 | 0.8 | 720 | 811 | 5347 | 24 | 55 | M3A35 | 3241282 | 0002380080 | 0.0019 | 0.1090 | 0.0100 | 0.0083 | 0.0050 | 0.0390 | 0.0440 | 0.0410 | 0.0000 | 0.0000 | 0.0090 | 0.0017 | 0.0020 | 0.0200 | 0.0020 | 0.0019 | 0.0080 | 0.0000 | 0.0010 | [5 empty] | 2026-06-06 | 2026-08-18 | Foreign | T | 1804 Lamination | 1801 Edge Lamination or Cracks | 1808 Sliver | 17300 | 17300 | 0.784 | 1744.030 | 1630 | 0.0078
| GI | GI-SEC | 4104315490 | 0.031 | 68.663 | 36971 | 538.4414 | DDS |  | 9930 Inventory Reconciliation | G30 | 55.5 | 54.4 | NCT | 0.8 | 0.8 | 720 | 813 | 5187 | 24 | 55 | M3A35 | 3241282 | 0002380080 | 0.0019 | 0.1090 | 0.0100 | 0.0083 | 0.0050 | 0.0390 | 0.0440 | 0.0410 | 0.0000 | 0.0000 | 0.0090 | 0.0017 | 0.0020 | 0.0200 | 0.0020 | 0.0019 | 0.0080 | 0.0000 | 0.0010 |  | 23.5 |  | 42.0 | 48.3 | 2026-06-06 | 2026-08-18 | Foreign | T | 809 Dirt and Smut | 1808 Sliver | 1801 Edge Lamination or Cracks | 16770 | 16770 | 0.784 | 1744.030 | 1581 | 0.0078
| GI | GI-SEC | 5201848700 | 0.032 | 62.783 | 13322 | 212.1912 | DDS |  | 1808 Sliver | G30 | 54.8 | 55.2 | NCT | 1.0 | 1.0 | 720 | 788 | 1988 | 24 | 39 | M3A35 | 1825714 | 0002420926 | 0.0022 | 0.0940 | 0.0120 | 0.0079 | 0.0070 | 0.0470 | 0.0480 | 0.0430 | 0.0000 | 0.0000 | 0.0040 | 0.0022 | 0.0010 | 0.0150 | 0.0020 | 0.0021 | 0.0040 | 0.0000 | 0.0000 | [5 empty] | 2026-08-15 | 2026-08-15 | Foreign | T | 303 Weight Under |  |  | 6043 | 6043 | 0.801 | 1594.690 | 606 | 0.0078
| GI | GI-SEC | 5201851900 | 0.032 | 62.786 | 13496 | 214.9524 | DDS |  | 1808 Sliver | G30 | 54.9 | 55.0 | NCT | 1.0 | 1.0 | 720 | 786 | 2020 | 24 | 40 | M3A35 | 3264515 | 0002420412 | 0.0021 | 0.1060 | 0.0090 | 0.0061 | 0.0080 | 0.0520 | 0.0540 | 0.0460 | 0.0000 | 0.0001 | 0.0050 | 0.0020 | 0.0010 | 0.0160 | 0.0010 | 0.0038 | 0.0040 | 0.0000 | 0.0010 | [5 empty] | 2026-08-22 | 2026-08-22 | Foreign | T |  |  |  | 6122 | 6122 | 0.801 | 1594.770 | 616 | 0.0078
| GI | GI-SEC | 5302040510 | 0.032 | 63.685 | 13801 | 216.7072 | HSLA 60 |  | 9930 Inventory Reconciliation | G40 | 66.0 | 64.9 | NCT | 1.0 | 1.0 | 740 | 803 | 2037 | 24 | 39 | M4R22 | 3241208 | 0002380113 | 0.0709 | 1.2000 | 0.0240 | 0.0081 | 0.4290 | 0.0420 | 0.0420 | 0.0030 | 0.0433 | 0.0002 | 0.0130 | 0.0020 | 0.0020 | 0.0320 | 0.0000 | 0.0026 | 0.0070 | 0.0000 | 0.0000 | [5 empty] | 2026-05-19 | 2026-06-29 | Foreign | T | 303 Weight Under |  |  | 6260 | 6260 | 0.803 | 1617.610 | 621 | 0.0078
| GI | GI-SEC | 5302074430 | 0.037 | 59.173 | 25970 | 438.8826 | CS Type B |  | 2502 Chromate Not Treated | G30 | 50.6 | 51.6 | NCT | 0.9 | 0.9 | 670 | 756 | 3526 | 24 | 51 | 32AB7 | 1828102 | 0002430814 | 0.0479 | 0.2790 | 0.0110 | 0.0065 | 0.0120 | 0.0380 | 0.0420 | 0.0010 | 0.0001 | 0.0000 | 0.0140 | 0.0025 | 0.0020 | 0.0160 | 0.0020 | 0.0062 | 0.0060 | 0.0000 | 0.0000 | [5 empty] | 2026-08-23 | 2026-08-23 | Foreign | T | 303 Weight Under | 203 Width Over |  | 11780 | 11780 | 0.946 | 1503.000 | 1075 | 0.0077
| GI | GI-SEC | 5302072460 | 0.038 | 69.316 | 44665 | 644.3678 | EDDS |  | 1808 Sliver | G60 | 102.2 | 101.8 | NCT | 0.9 | 0.9 | 720 | 825 | 5013 | 24 | 59 | M3A33 | A261378 | 7000013373 | 0.0617 | 0.8570 | 0.0103 | 0.0026 | 0.0195 |  | 0.0453 | 0.0014 | 0.0338 | 0.0002 | 0.0124 | 0.0014 | 0.0028 | 0.0244 | 0.0001 | 0.0074 | 0.0066 | 0.0001 | 0.0023 | [5 empty] | 2026-08-18 | 2026-08-19 | Domestic | G |  |  |  | 20260 | 20260 | 0.972 | 1760.620 | 1528 | 0.0077
| GI | GI-SEC | 4404103450 | 0.049 | 48.087 | 22399 | 465.8016 | CS Type B |  | 1102 Elongation Low Tension Le | G60 | 164.5 | 133.8 | CTR | 0.0 | 0.0 | 670 | 740 | 2841 | 24 | 51 | 32AB7 | A261297 | 7000012855 | 0.0370 | 0.3050 | 0.0150 | 0.0039 | 0.0376 |  | 0.0744 | 0.0037 | 0.0005 | 0.0004 | 0.0474 | 0.0019 | 0.0029 | 0.0450 | 0.0045 | 0.0046 | 0.0232 | 0.0002 | 0.0018 | [5 empty] | 2026-08-14 | 2026-08-17 | Domestic | G | 1102 Elongation Low Tension Le |  |  | 10160 | 10160 | 1.240 | 1221.420 | 866 | 0.0077
| GI | GI-SEC | 5302073610 | 0.049 | 48.376 | 11839 | 244.7288 | Structural Steel 80 |  | 2203 Temper Not Tempered | G60 | 146.0 | 141.6 | CTR | 0.0 | 0.0 | 670 | 581 | 1482 | 24 | 41 | 36AA8 | 2808877 | 0002387961 | 0.0691 | 0.4500 | 0.0140 | 0.0078 | 0.0200 | 0.0500 | 0.0510 | 0.0220 | 0.0000 | 0.0001 | 0.0150 | 0.0021 | 0.0020 | 0.0210 | 0.0030 | 0.0057 | 0.0140 | 0.0000 | 0.0000 | [5 empty] | 2026-08-20 | 2026-08-21 | Foreign | T | 303 Weight Under | 9936 Remarks | 203 Width Over | 5370 | 5370 | 1.256 | 1228.740 | 452 | 0.0077
| GI | GI-SEC | 4404105780 | 0.049 | 48.383 | 45216 | 934.5431 | Structural Steel 80 |  | 910 Edge Buildup | G60 | 100.3 | 105.7 | CTR | 0.0 | 0.0 | 670 | 544 | 5705 | 24 | 69 | 36AA8 | 3262113 | 0002420639 | 0.0608 | 0.4150 | 0.0140 | 0.0056 | 0.0080 | 0.0400 | 0.0430 | 0.0180 | 0.0000 | 0.0000 | 0.0110 | 0.0025 | 0.0020 | 0.0220 | 0.0020 | 0.0046 | 0.0090 | 0.0000 | 0.0000 | [5 empty] | 2026-08-17 | 2026-08-18 | Foreign | T | 410 Shape (HDGL Autohold) | 9902 Hold Pending Outcome (Con |  | 20510 | 20510 | 1.238 | 1228.940 | 1739 | 0.0078
| GI | GI-SEC | 5302074170 | 0.049 | 48.394 | 11905 | 246.0016 | Structural Steel 80 |  | 2203 Temper Not Tempered | G60 | 101.5 | 101.8 | CTR | 0.0 | 0.0 | 670 | 562 | 1505 | 24 | 41 | 36AA8 | 2822255 | 0002421407 | 0.0660 | 0.4070 | 0.0100 | 0.0061 | 0.0230 | 0.0360 | 0.0400 | 0.0190 | 0.0000 | 0.0000 | 0.0080 | 0.0025 | 0.0020 | 0.0160 | 0.0010 | 0.0044 | 0.0060 | 0.0000 | 0.0000 | [5 empty] | 2026-08-22 | 2026-08-22 | Foreign | T | 9936 Remarks | 303 Weight Under |  | 5400 | 5400 | 1.239 | 1229.200 | 459 | 0.0077
| GI | GI-SEC | 4404104430 | 0.05 | 47.21 | 22134 | 468.8413 | Structural Steel 45 |  | 1102 Elongation Low Tension Le | G60 | 101.9 | 103.3 | CTR | 0.0 | 0.0 | 650 | 657 | 2795 | 24 | 51 | 50AA2 | 2821474 | 0002420728 | 0.1926 | 0.9100 | 0.0200 | 0.0038 | 0.0140 | 0.0450 | 0.0460 | 0.0010 | 0.0000 | 0.0000 | 0.0040 | 0.0018 | 0.0010 | 0.0240 | 0.0000 | 0.0045 | 0.0040 | 0.0000 | 0.0000 | 60.2 |  |  | 77.8 | 27.9 | 2026-08-15 | 2026-08-17 | Foreign | T | 203 Width Over | 2204 Temper rolled in Error | 1102 Elongation Low Tension Le | 10040 | 10040 | 1.266 | 1199.140 | 852 | 0.0078
| GI | GI-SEC | 5302068920 | 0.05 | 48.126 | 10406 | 216.2241 | HSLA 50 |  | 2502 Chromate Not Treated | G60 | 103.2 | 107.4 | CTR | 0.0 | 0.0 | 680 | 816 | 1282 | 24 | 39 | M4R18 | 2813925 | 0002407397 | 0.0719 | 0.8200 | 0.0220 | 0.0067 | 0.2050 | 0.0360 | 0.0370 | 0.0030 | 0.0246 | 0.0001 | 0.0100 | 0.0021 | 0.0020 | 0.0220 | 0.0010 | 0.0054 | 0.0080 | 0.0000 | 0.0000 | [5 empty] | 2026-08-05 | 2026-08-05 | Foreign | T | 303 Weight Under |  |  | 4720 | 4720 | 1.274 | 1222.390 | 391 | 0.0078
| HR | HR-SEC | 1304154340 | 0.086 | 60.784 | 46384 | 763.0956 | CS Type B |  | 9930 Inventory Reconciliation | [8 empty] | 2641 | 30 | 66 | 36AA8 | A088086 | 0002387527 | 0.0616 | 0.4119 | 0.0106 | 0.0035 | 0.0306 | 0.0437 | 0.0437 | 0.0172 | 0.0009 | 0.0000 | 0.0135 | 0.0010 | 0.0080 | 0.0234 | 0.0000 | 0.0046 | 0.0033 | 0.0000 | 0.0019 | [5 empty] | 2026-06-06 | 2026-08-18 | Foreign | P | 823 Roll Marks | 605 Edge Up | 1804 Lamination | 21040 | 21040 | 2.185 | 1543.910 | 805 | 0.0077
| HR | HR-SEC | 1304242810 | 0.09 | 53.733 | 45745 | 851.339 | HSLA 80 |  | 9933 Planning | [8 empty] | 2776 | 30 | 69 | 1MC79 | 636107 | 0002361804 | 0.0916 | 2.0370 | 0.0080 | 0.0020 | 0.2590 | 0.0000 | 0.0470 | 0.0030 | 0.0170 | 0.0001 | 0.0130 | 0.0020 | 0.0000 | 0.1860 | 0.1160 | 0.0045 | 0.0100 | 0.0010 | 0.0010 | [5 empty] | 2026-06-23 | 2026-08-18 | Domestic | 3 | 605 Edge Up |  |  | 20750 | 20750 | 2.297 | 1364.810 | 846 | 0.0078
| HR | HR-SEC | 1304610660 | 0.092 | 48.418 | 46032 | 950.7208 | CS Type B |  | 1804 Lamination | [8 empty] | 3116 | 30 | 73 | 37AB1 | 1816224 | 0002390561 | 0.0987 | 0.4240 | 0.0160 | 0.0099 | 0.0100 | 0.0340 | 0.0340 | 0.0010 | 0.0000 | 0.0001 | 0.0100 | 0.0023 | 0.0020 | 0.0170 | 0.0010 | 0.0019 | 0.0080 | 0.0000 | 0.0000 | [5 empty] | 2026-08-18 | 2026-08-19 | Foreign | T | 1804 Lamination | 824 Rolled In Foreign Material | 605 Edge Up | 20880 | 20880 | 2.325 | 1229.810 | 949 | 0.0077
| HR | HR-SEC | 1303872410 | 0.102 | 37.538 | 46252 | 1232.138 | HSLA 80 |  | 9930 Inventory Reconciliation | [8 empty] | 3552 | 30 | 81 | 2MD18 | 2640127 | 0002357212 | 0.1140 | 2.7117 | 0.0060 | 0.0012 | 0.4507 | 0.0198 | 0.0218 | 0.0229 | 0.0344 | 0.0018 | 0.0071 | 0.0005 | 0.0036 | 0.0122 | 0.0730 | 0.0039 | 0.0032 | 0.0015 | 0.0042 | [5 empty] | 2026-04-20 | 2026-07-20 | Foreign | L | 102 Gauge Over | 605 Edge Up | 1804 Lamination | 20980 | 20980 | 2.599 | 953.460 | 1082 | 0.0078
| HR | HR-SEC | 1304544330 | 0.106 | 46.939 | 46693 | 994.7592 | HSLA 100 |  | 1803 Holes | [8 empty] | 2803 | 30 | 74 | 1MD99 | 2611463 | 0002414342 | 0.0850 | 2.1583 | 0.0081 | 0.0017 | 0.2954 | 0.0308 | 0.0315 | 0.0265 | 0.0157 | 0.0014 | 0.0078 | 0.0005 | 0.0036 | 0.2316 | 0.2896 | 0.0034 | 0.0053 | 0.0009 | 0.0041 | [5 empty] | 2026-08-09 | 2026-08-11 | Foreign | L | 812 Fold | 509 Telescope ID | 824 Rolled In Foreign Material | 21180 | 21180 | 2.685 | 1192.240 | 854 | 0.0077
| HR | HR-SEC | 2302379050 | 0.106 | 68.665 | 41556 | 605.1992 | HSLA 50 |  | 9930 Inventory Reconciliation |  |  |  |  | 0.0 | 0.0 |  |  | 1676 | 30 | 60 | M4A37 | W07623 | 0002317964 | 0.0610 | 0.4350 | 0.0080 | 0.0100 | 0.0450 | 0.0000 | 0.0570 | 0.0010 | 0.0200 | 0.0001 | 0.0240 | 0.0020 | 0.0030 | 0.0400 | 0.0100 | 0.0020 | 0.0100 | 0.0010 | 0.0010 | [5 empty] | 2026-06-16 | 2026-08-18 | Domestic | U | 9953 Manual Allocation Error |  |  | 18850 | 18850 | 2.690 | 1744.100 | 511 | 0.0079
| HR | HR-SEC | 1304611650 | 0.118 | 73.382 | 59039 | 804.5433 | CS Type B |  | 1804 Lamination | [8 empty] | 2040 | 30 | 68 | 33AB2 | 2641563 | 0002433042 | 0.0720 | 0.1791 | 0.0042 | 0.0015 | 0.0205 | 0.0356 | 0.0374 | 0.0016 | 0.0005 | 0.0028 | 0.0054 | 0.0005 | 0.0018 | 0.0093 | 0.0005 | 0.0030 | 0.0021 | 0.0008 | 0.0005 | [5 empty] | 2026-08-18 | 2026-08-19 | Foreign | L | 203 Width Over | 1804 Lamination | 605 Edge Up | 26780 | 26780 | 2.995 | 1863.910 | 621 | 0.0077
| HR | HR-SEC | 1304430110 | 0.12 | 52.08 | 45811 | 879.6275 | DS Type A (ULC Chemistry) |  | 1803 Holes | [8 empty] | 2193 | 30 | 70 | M3A28 | 2824035 | 0002421355 | 0.0023 | 0.0900 | 0.0110 | 0.0064 | 0.0070 | 0.0690 | 0.0710 | 0.0470 | 0.0092 | 0.0001 | 0.0140 | 0.0023 | 0.0010 | 0.0180 | 0.0010 | 0.0032 | 0.0070 | 0.0010 | 0.0010 | [5 empty] | 2026-07-21 | 2026-07-24 | Foreign | T | 1803 Holes | 1804 Lamination | 824 Rolled In Foreign Material | 20780 | 20780 | 3.042 | 1322.820 | 668 | 0.0077
| HR | HR-SEC | 1304580440 | 0.123 | 58.98 | 46274 | 784.571 | DS Type A (ULC Chemistry) |  | 1804 Lamination | [8 empty] | 1899 | 30 | 67 | M3A35 | 1830976 | 0002438536 | 0.0018 | 0.0980 | 0.0080 | 0.0085 | 0.0110 | 0.0430 | 0.0450 | 0.0470 | 0.0001 | 0.0002 | 0.0080 | 0.0017 | 0.0020 | 0.0140 | 0.0020 | 0.0037 | 0.0040 | 0.0010 | 0.0010 | [5 empty] | 2026-08-14 | 2026-08-14 | Foreign | T | 1803 Holes | 1804 Lamination | 824 Rolled In Foreign Material | 20990 | 20990 | 3.134 | 1498.090 | 578 | 0.0077
| HR | HR-SEC | 1304594560 | 0.125 | 68.349 | 59039 | 863.7873 | DS Type A (ULC Chemistry) |  | 206 Width Under | [8 empty] | 2058 | 30 | 70 | M3A35 | 2817400 | 0002406130 | 0.0022 | 0.1020 | 0.0130 | 0.0062 | 0.0070 | 0.0560 | 0.0580 | 0.0460 | 0.0000 | 0.0001 | 0.0080 | 0.0018 | 0.0020 | 0.0180 | 0.0020 | 0.0017 | 0.0050 | 0.0000 | 0.0020 | [5 empty] | 2026-08-17 | 2026-08-21 | Foreign | T | 605 Edge Up | 1804 Lamination | 824 Rolled In Foreign Material | 26780 | 26780 | 3.186 | 1736.070 | 627 | 0.0077
| HR | HR-SEC | 1304086910 | 0.126 | 67.684 | 46473 | 686.6172 | HSLA 55 |  | 9933 Planning | [8 empty] | 1621 | 30 | 64 | 2CD12 | 2631055 | 0002394479 | 0.0950 | 1.4653 | 0.0068 | 0.0029 | 0.2154 | 0.0303 | 0.0321 | 0.0019 | 0.0014 | 0.0002 | 0.0079 | 0.0005 | 0.0036 | 0.1746 | 0.2083 | 0.0060 | 0.0052 | 0.0008 | 0.0027 | [5 empty] | 2026-05-29 | 2026-08-18 | Foreign | L | 706 HSM Finishing Temperature | 605 Edge Up |  | 21080 | 21080 | 3.199 | 1719.180 | 494 | 0.0078
| HR | HR-SEC | 1303872120 | 0.134 | 37.924 | 44092 | 1162.641 | Structural Steel 55 |  | 9930 Inventory Reconciliation | [8 empty] | 2593 | 30 | 79 | 61RA0 | 535020 | 0002301417 | 0.0837 | 1.2760 | 0.0110 | 0.0020 | 0.6500 | 0.0000 | 0.0270 | 0.0030 | 0.0010 | 0.0001 | 0.0260 | 0.0020 | 0.0000 | 0.0290 | 0.0090 | 0.0045 | 0.0160 | 0.0010 | 0.0010 | [5 empty] | 2026-04-20 | 2026-07-20 | Domestic | 3 |  |  |  | 20000 | 20000 | 3.400 | 963.260 | 790 | 0.0077
| HR | HR-SEC | 1304613380 | 0.134 | 73.79 | 47024 | 637.2679 | CS Type B |  | 1804 Lamination | [8 empty] | 1427 | 30 | 62 | 36AA8 | 3270532 | 0002437437 | 0.0783 | 0.4180 | 0.0170 | 0.0063 | 0.0080 | 0.0310 | 0.0350 | 0.0160 | 0.0001 | 0.0002 | 0.0100 | 0.0019 | 0.0020 | 0.0210 | 0.0020 | 0.0060 | 0.0050 | 0.0000 | 0.0000 | [5 empty] | 2026-08-18 | 2026-08-19 | Foreign | T | 203 Width Over | 824 Rolled In Foreign Material | 1203 Edge Cracks | 21330 | 21330 | 3.396 | 1874.260 | 434 | 0.0077
| HR | HR-SEC | 1303872230 | 0.138 | 43.106 | 46473 | 1078.11 | HSLA 100 |  | 9930 Inventory Reconciliation | [8 empty] | 2319 | 30 | 76 | 1MD98 | 635851 | 0002337571 | 0.0858 | 2.4550 | 0.0060 | 0.0023 | 0.4600 | 0.0000 | 0.0350 | 0.0220 | 0.0100 | 0.0024 | 0.0080 | 0.0030 | 0.0000 | 0.0210 | 0.1090 | 0.0039 | 0.0070 | 0.0010 | 0.0020 | [5 empty] | 2026-04-20 | 2026-07-20 | Domestic | 3 | 102 Gauge Over | 605 Edge Up | 1804 Lamination | 21080 | 21080 | 3.497 | 1094.890 | 706 | 0.0078
| HR | HR-SEC | 1304223770 | 0.138 | 49.93 | 46429 | 929.8818 | HSLA 80 |  | 9930 Inventory Reconciliation | [8 empty] | 2006 | 30 | 72 | 2MD18 | 2640522 | 0002375285 | 0.1060 | 2.6932 | 0.0032 | 0.0010 | 0.4309 | 0.0244 | 0.0256 | 0.0235 | 0.0350 | 0.0018 | 0.0066 | 0.0005 | 0.0029 | 0.0110 | 0.0699 | 0.0045 | 0.0022 | 0.0018 | 0.0038 | [5 empty] | 2026-06-16 | 2026-08-18 | Foreign | L | 513 Loose Winding | 706 HSM Finishing Temperature | 605 Edge Up | 21060 | 21060 | 3.499 | 1268.210 | 611 | 0.0078
| HR | HR-SEC | 1304001050 | 0.138 | 63.968 | 46010 | 719.2659 | Structural Steel 40 |  | 9930 Inventory Reconciliation | [8 empty] | 1569 | 30 | 65 | 47RB6 | 2620553 | 0002378567 | 0.0830 | 1.1985 | 0.0120 | 0.0050 | 0.1239 | 0.0390 | 0.0408 | 0.0019 | 0.0008 | 0.0001 | 0.0033 | 0.0005 | 0.0017 | 0.0135 | 0.0013 | 0.0033 | 0.0020 | 0.0008 | 0.0016 | [5 empty] | 2026-05-10 | 2026-08-18 | Foreign | L | 102 Gauge Over | 605 Edge Up | 1804 Lamination | 20870 | 20870 | 3.496 | 1624.790 | 478 | 0.0077
| HR | HR-SEC | 1304289670 | 0.14 | 50.45 | 45899 | 909.7919 | DS Type A (ULC Chemistry) |  | 1804 Lamination | [8 empty] | 1928 | 30 | 71 | M3A28 | 1822674 | 0002407289 | 0.0026 | 0.0950 | 0.0130 | 0.0068 | 0.0080 | 0.0660 | 0.0730 | 0.0440 | 0.0108 | 0.0002 | 0.0120 | 0.0025 | 0.0020 | 0.0170 | 0.0020 | 0.0021 | 0.0070 | 0.0000 | 0.0020 | [5 empty] | 2026-06-28 | 2026-06-30 | Foreign | T | 1203 Edge Cracks | 605 Edge Up | 821 Pinchers | 20820 | 20820 | 3.564 | 1281.440 | 587 | 0.0078
| HR | HR-SEC | 1304323700 | 0.14 | 64.659 | 59700 | 923.3053 | DS Type A (ULC Chemistry) |  | 1804 Lamination | [8 empty] | 1967 | 30 | 72 | M3A35 | 3257427 | 0002406380 | 0.0018 | 0.1020 | 0.0150 | 0.0044 | 0.0070 | 0.0450 | 0.0470 | 0.0410 | 0.0000 | 0.0001 | 0.0060 | 0.0020 | 0.0020 | 0.0180 | 0.0020 | 0.0022 | 0.0070 | 0.0010 | 0.0010 | [5 empty] | 2026-07-01 | 2026-07-02 | Foreign | T | 824 Rolled In Foreign Material | 1203 Edge Cracks | 605 Edge Up | 27080 | 27080 | 3.550 | 1642.350 | 599 | 0.0078
| HR | HR-SEC | 1304426900 | 0.141 | 56.219 | 45128 | 802.7179 | DS Type A (ULC Chemistry) |  | 1804 Lamination | [8 empty] | 1725 | 30 | 68 | M3A28 | 3259832 | 0002414922 | 0.0018 | 0.0900 | 0.0120 | 0.0063 | 0.0100 | 0.0610 | 0.0670 | 0.0470 | 0.0110 | 0.0000 | 0.0160 | 0.0021 | 0.0010 | 0.0160 | 0.0010 | 0.0021 | 0.0060 | 0.0000 | 0.0020 | [5 empty] | 2026-07-19 | 2026-07-21 | Foreign | T | 1803 Holes | 1804 Lamination | 824 Rolled In Foreign Material | 20470 | 20470 | 3.588 | 1427.960 | 525 | 0.0076
| HR | HR-SEC | 1303306170 | 0.145 | 67.47 | 85428 | 1266.163 | CS Type B |  | 9933 Planning | [8 empty] | 2624 | 30 | 82 | 36AA8 | A250212 | 7000001665 | 0.0614 | 0.3940 | 0.0047 | 0.0037 | 0.0153 |  | 0.0439 | 0.0198 | 0.0007 | 0.0002 | 0.0113 | 0.0019 | 0.0023 | 0.0263 | 0.0135 | 0.0036 | 0.0067 | 0.0036 | 0.0025 | [5 empty] | 2026-01-23 | 2026-06-01 | Domestic | G | 605 Edge Up | 520 Fish Tail | 706 HSM Finishing Temperature | 38750 | 38750 | 3.671 | 1713.730 | 799 | 0.0077
| HR | HR-SEC | 1303498450 | 0.15 | 67.586 | 59325 | 877.7705 | CS Type B |  | 9933 Planning | [8 empty] | 1771 | 30 | 70 | 33AB2 | E05629 | 0002334973 | 0.0670 | 0.1910 | 0.0090 | 0.0080 | 0.0070 | 0.0000 | 0.0390 | 0.0010 | 0.0010 | 0.0019 | 0.0330 | 0.0010 | 0.0010 | 0.0400 | 0.0090 | 0.0040 | 0.0100 | 0.0010 | 0.0010 | [5 empty] | 2026-02-20 | 2026-06-01 | Domestic | U | 516 Incorrect Banding | 706 HSM Finishing Temperature | 605 Edge Up | 26910 | 26910 | 3.799 | 1716.690 | 539 | 0.0077
| HR | HR-SEC | 1304342370 | 0.154 | 48.677 | 34061 | 699.735 | DS Type B with Boron |  | 1804 Lamination | [8 empty] | 1365 | 30 | 64 | 33AX2 | 2641323 | 0002412760 | 0.0450 | 0.2191 | 0.0056 | 0.0025 | 0.0283 | 0.0396 | 0.0418 | 0.0019 | 0.0007 | 0.0047 | 0.0049 | 0.0005 | 0.0019 | 0.0126 | 0.0010 | 0.0036 | 0.0022 | 0.0008 | 0.0005 | [5 empty] | 2026-07-04 | 2026-07-08 | Foreign | L | 1804 Lamination | 824 Rolled In Foreign Material | 1203 Edge Cracks | 15450 | 15450 | 3.911 | 1236.400 | 416 | 0.0077
| HR | HR-SEC | 1303551380 | 0.154 | 68.541 | 60516 | 882.9168 | CS Type B |  | 9933 Planning | [8 empty] | 1709 | 30 | 70 | 33AB2 | E22076 | 0002337835 | 0.0600 | 0.1850 | 0.0050 | 0.0100 | 0.0070 | 0.0000 | 0.0500 | 0.0010 | 0.0010 | 0.0030 | 0.0290 | 0.0020 | 0.0010 | 0.0300 | 0.0140 | 0.0040 | 0.0100 | 0.0000 | 0.0010 | [5 empty] | 2026-03-01 | 2026-06-01 | Domestic | U | 1131 Torn Tail | 605 Edge Up |  | 27450 | 27450 | 3.900 | 1740.950 | 520 | 0.0078
| HR | HR-SEC | 1304289360 | 0.157 | 39.43 | 45966 | 1165.762 | DS Type A (ULC Chemistry) |  | 1804 Lamination | [8 empty] | 2211 | 30 | 79 | M3A28 | 3257531 | 0002406252 | 0.0019 | 0.0940 | 0.0090 | 0.0072 | 0.0070 | 0.0540 | 0.0600 | 0.0480 | 0.0103 | 0.0001 | 0.0080 | 0.0025 | 0.0020 | 0.0150 | 0.0010 | 0.0038 | 0.0060 | 0.0000 | 0.0020 | [5 empty] | 2026-06-28 | 2026-07-02 | Foreign | T | 1804 Lamination | 824 Rolled In Foreign Material | 605 Edge Up | 20850 | 20850 | 3.981 | 1001.510 | 674 | 0.0078
| HR | HR-SEC | 1304223510 | 0.157 | 49.875 | 46407 | 930.4662 | HSLA 80 |  | 9930 Inventory Reconciliation | [8 empty] | 1753 | 30 | 72 | 2MD18 | 2610837 | 0002377348 | 0.1110 | 2.6824 | 0.0037 | 0.0013 | 0.4799 | 0.0239 | 0.0246 | 0.0223 | 0.0336 | 0.0018 | 0.0092 | 0.0005 | 0.0040 | 0.0122 | 0.0775 | 0.0058 | 0.0070 | 0.0010 | 0.0046 | [5 empty] | 2026-06-16 | 2026-08-18 | Foreign | L | 1203 Edge Cracks | 1803 Holes | 1149 Coil Yard Repair | 21050 | 21050 | 3.999 | 1266.830 | 534 | 0.0078
| HR | HR-SEC | 1303501000 | 0.157 | 57.843 | 76587 | 1324.05 | CS Type B |  | 9930 Inventory Reconciliation | [8 empty] | 2491 | 30 | 84 | 32AB7 | A260196 | 7000005167 | 0.0377 | 0.2796 | 0.0071 | 0.0071 | 0.0201 |  | 0.0408 | 0.0010 | 0.0004 | 0.0002 | 0.0395 | 0.0018 | 0.0031 | 0.0321 | 0.0180 | 0.0054 | 0.0170 | 0.0008 | 0.0015 | [5 empty] | 2026-02-20 | 2026-07-20 | Domestic | G | 102 Gauge Over | 605 Edge Up | 1804 Lamination | 34740 | 34740 | 4.000 | 1469.220 | 759 | 0.0078
| HR | HR-SEC | 1304111200 | 0.157 | 60.47 | 45855 | 758.3099 | CS Type B |  | 9930 Inventory Reconciliation | [8 empty] | 1432 | 30 | 66 | 37AB1 | 3248403 | 0002388666 | 0.0981 | 0.4410 | 0.0160 | 0.0071 | 0.0130 | 0.0370 | 0.0380 | 0.0010 | 0.0000 | 0.0001 | 0.0090 | 0.0023 | 0.0020 | 0.0210 | 0.0020 | 0.0028 | 0.0070 | 0.0000 | 0.0000 | [5 empty] | 2026-05-31 | 2026-08-18 | Foreign | T | 605 Edge Up | 1804 Lamination | 824 Rolled In Foreign Material | 20800 | 20800 | 3.999 | 1535.930 | 436 | 0.0078
| HR | HR-SEC | 1303520410 | 0.158 | 38.321 | 46010 | 1200.647 | HSLA 100 |  | 9930 Inventory Reconciliation | [8 empty] | 2273 | 30 | 80 | 1MD98 | 2522152 | 0002331908 | 0.0910 | 2.4722 | 0.0027 | 0.0017 | 0.4542 | 0.0271 | 0.0286 | 0.0231 | 0.0093 | 0.0023 | 0.0063 | 0.0005 | 0.0031 | 0.0133 | 0.0941 | 0.0039 | 0.0036 | 0.0009 | 0.0041 | [5 empty] | 2026-02-23 | 2026-06-29 | Foreign | L | 513 Loose Winding | 1804 Lamination | 824 Rolled In Foreign Material | 20870 | 20870 | 4.001 | 973.350 | 692 | 0.0077
| HR | HR-SEC | 1304044080 | 0.158 | 50.141 | 36243 | 722.8216 | HSLA 80 |  | 9930 Inventory Reconciliation | [8 empty] | 1370 | 30 | 65 | 2MD18 | 2630909 | 0002383840 | 0.1040 | 2.6922 | 0.0041 | 0.0012 | 0.4528 | 0.0237 | 0.0246 | 0.0231 | 0.0336 | 0.0018 | 0.0035 | 0.0005 | 0.0017 | 0.0119 | 0.0727 | 0.0034 | 0.0023 | 0.0009 | 0.0039 | [5 empty] | 2026-05-29 | 2026-08-18 | Foreign | L | 1803 Holes | 509 Telescope ID | 518 Missing Coil Bands | 16440 | 16440 | 4.002 | 1273.580 | 417 | 0.0077
| HR | HR-SEC | 1304223420 | 0.158 | 51.191 | 46517 | 908.6949 | HSLA 100 |  | 9930 Inventory Reconciliation | [8 empty] | 1702 | 30 | 71 | 1MD98 | 2630769 | 0002377601 | 0.0980 | 2.4921 | 0.0048 | 0.0015 | 0.4587 | 0.0197 | 0.0212 | 0.0215 | 0.0095 | 0.0021 | 0.0066 | 0.0005 | 0.0029 | 0.0104 | 0.0973 | 0.0053 | 0.0030 | 0.0013 | 0.0043 | [5 empty] | 2026-06-16 | 2026-08-18 | Foreign | L | 824 Rolled In Foreign Material | 1203 Edge Cracks | 1803 Holes | 21100 | 21100 | 4.004 | 1300.260 | 518 | 0.0078
| HR | HR-SEC | 1303738840 | 0.167 | 42.046 | 43717 | 1039.742 | DS Type A (ULC Chemistry) |  | 9930 Inventory Reconciliation | [8 empty] | 1862 | 30 | 75 | M3A28 | 568665 | 0002318779 | 0.0021 | 0.1034 | 0.0111 | 0.0053 | 0.0059 | 0.0000 | 0.0618 | 0.0418 | 0.0094 | 0.0001 | 0.0124 | 0.0017 | 0.0000 | 0.0226 | 0.0021 | 0.0034 | 0.0055 | 0.0005 | 0.0015 | [5 empty] | 2026-03-30 | 2026-07-06 | Domestic | 4 | 824 Rolled In Foreign Material | 1203 Edge Cracks | 605 Edge Up | 19830 | 19830 | 4.230 | 1067.960 | 567 | 0.0077
| HR | HR-SEC | 1303097240 | 0.168 | 48.81 | 45922 | 940.8318 | HSLA 80 |  | 713 HSM Coiling Temperature Er | [8 empty] | 1666 | 30 | 72 | 1MC78 | 448922 | 0002089301 | 0.0798 | 2.2380 | 0.0070 | 0.0018 | 0.4520 | 0.0000 | 0.0390 | 0.0280 | 0.0010 | 0.0001 | 0.0090 | 0.0020 | 0.0000 | 0.3930 | 0.0040 | 0.0050 | 0.0090 | 0.0010 | 0.0030 | [5 empty] | 2025-12-18 | 2026-07-13 | Domestic | 3 | 715 HSM Coiling Temperature Lo | 605 Edge Up | 1804 Lamination | 20830 | 20830 | 4.263 | 1239.780 | 507 | 0.0078
| HR | HR-SEC | 1303520430 | 0.177 | 38.442 | 46561 | 1211.201 | HSLA 80 |  | 9930 Inventory Reconciliation | [8 empty] | 2024 | 30 | 80 | 2MD18 | 2543006 | 0002340259 | 0.1070 | 2.6999 | 0.0036 | 0.0010 | 0.4504 | 0.0252 | 0.0261 | 0.0248 | 0.0312 | 0.0019 | 0.0076 | 0.0005 | 0.0047 | 0.0127 | 0.0732 | 0.0052 | 0.0035 | 0.0020 | 0.0043 | [5 empty] | 2026-02-23 | 2026-06-29 | Foreign | L | 513 Loose Winding | 605 Edge Up | 1804 Lamination | 21120 | 21120 | 4.501 | 976.420 | 617 | 0.0078
| HR | HR-SEC | 1304223710 | 0.177 | 50.933 | 46252 | 908.0949 | HSLA 100 |  | 9930 Inventory Reconciliation | [8 empty] | 1516 | 30 | 71 | 1MD98 | 2610945 | 0002383289 | 0.0910 | 2.4734 | 0.0038 | 0.0029 | 0.4487 | 0.0267 | 0.0277 | 0.0256 | 0.0076 | 0.0017 | 0.0058 | 0.0005 | 0.0025 | 0.0114 | 0.0988 | 0.0040 | 0.0022 | 0.0008 | 0.0039 | [5 empty] | 2026-06-16 | 2026-08-18 | Foreign | L | 102 Gauge Over | 1804 Lamination | 520 Fish Tail | 20980 | 20980 | 4.503 | 1293.710 | 462 | 0.0078
| HR | HR-SEC | 1304346410 | 0.181 | 40.97 | 46407 | 1132.707 | DS Type A (ULC Chemistry) |  | 1804 Lamination | [8 empty] | 1857 | 30 | 78 | M3A28 | 3257690 | 0002406516 | 0.0017 | 0.0970 | 0.0140 | 0.0074 | 0.0070 | 0.0700 | 0.0730 | 0.0450 | 0.0091 | 0.0001 | 0.0080 | 0.0017 | 0.0020 | 0.0190 | 0.0030 | 0.0018 | 0.0090 | 0.0000 | 0.0010 | [5 empty] | 2026-07-04 | 2026-07-08 | Foreign | T | 1803 Holes | 605 Edge Up | 1804 Lamination | 21050 | 21050 | 4.602 | 1040.630 | 566 | 0.0078
| HR | HR-SEC | 1304205730 | 0.185 | 56.348 | 40851 | 724.9769 | HSLA 100 |  | 9933 Planning | [8 empty] | 1160 | 30 | 65 | M7R99 | 1692169 | 0002087996 | 0.0801 | 1.8600 | 0.0180 | 0.0025 | 0.4830 | 0.0360 | 0.0380 | 0.1090 | 0.0519 | 0.0000 | 0.0120 | 0.0021 | 0.0030 | 0.0230 | 0.1380 | 0.0031 | 0.0070 | 0.0000 | 0.0050 | [5 empty] | 2026-06-14 | 2026-08-18 | Foreign | T | 605 Edge Up |  |  | 18530 | 18530 | 4.710 | 1431.250 | 353 | 0.0078
| HR | HR-SEC | 1304205750 | 0.185 | 56.463 | 42879 | 759.4177 | HSLA 100 |  | 9933 Planning | [8 empty] | 1216 | 30 | 66 | M7R99 | 2530661 | 0002206687 | 0.0800 | 1.8662 | 0.0089 | 0.0015 | 0.5280 | 0.0388 | 0.0398 | 0.1290 | 0.0571 | 0.0004 | 0.0068 | 0.0005 | 0.0042 | 0.0163 | 0.1359 | 0.0039 | 0.0034 | 0.0008 | 0.0076 | [5 empty] | 2026-06-14 | 2026-08-18 | Foreign | L | 605 Edge Up | 706 HSM Finishing Temperature |  | 19450 | 19450 | 4.711 | 1434.170 | 370 | 0.0078
| HR | HR-SEC | 1304205720 | 0.186 | 56.118 | 35935 | 640.3471 | HSLA 100 |  | 9933 Planning | [8 empty] | 1024 | 30 | 62 | M7R99 | 1692169 | 0002087991 | 0.0801 | 1.8600 | 0.0180 | 0.0025 | 0.4830 | 0.0360 | 0.0380 | 0.1090 | 0.0519 | 0.0000 | 0.0120 | 0.0021 | 0.0030 | 0.0230 | 0.1380 | 0.0031 | 0.0070 | 0.0000 | 0.0050 | [5 empty] | 2026-06-14 | 2026-08-18 | Foreign | T | 206 Width Under | 605 Edge Up |  | 16300 | 16300 | 4.713 | 1425.400 | 312 | 0.0078
| HR | HR-SEC | 1304205890 | 0.186 | 56.635 | 31239 | 551.5847 | HSLA 100 |  | 9933 Planning | [8 empty] | 884 | 30 | 58 | M7R99 | 2542673 | 0002322928 | 0.0770 | 1.8501 | 0.0079 | 0.0015 | 0.4857 | 0.0383 | 0.0399 | 0.1144 | 0.0544 | 0.0004 | 0.0054 | 0.0005 | 0.0034 | 0.0270 | 0.1323 | 0.0061 | 0.0032 | 0.0008 | 0.0060 | [5 empty] | 2026-06-14 | 2026-08-18 | Foreign | L | 605 Edge Up |  |  | 14170 | 14170 | 4.712 | 1438.520 | 269 | 0.0078
| HR | HR-SEC | 1304006390 | 0.187 | 43.983 | 41777 | 949.8443 | CS Type B |  | 9930 Inventory Reconciliation | [8 empty] | 1502 | 30 | 72 | 36AA8 | A260702 | 7000008691 | 0.0630 | 0.3933 | 0.0091 | 0.0042 | 0.0313 |  | 0.0613 | 0.0177 | 0.0011 | 0.0003 | 0.0856 | 0.0024 | 0.0037 | 0.0397 | 0.0148 | 0.0089 | 0.0277 | 0.0001 | 0.0023 | [5 empty] | 2026-05-11 | 2026-08-18 | Domestic | G | 605 Edge Up |  |  | 18950 | 18950 | 4.762 | 1117.160 | 457 | 0.0078
| HR | HR-SEC | 1304059070 | 0.188 | 67.767 | 43761 | 645.7568 | CS Type B |  | 9930 Inventory Reconciliation | [8 empty] | 1027 | 30 | 62 | 36AA8 | A260773 | 7000009228 | 0.0676 | 0.4318 | 0.0113 | 0.0051 | 0.0696 |  | 0.0458 | 0.0174 | 0.0017 | 0.0004 | 0.0456 | 0.0019 | 0.0030 | 0.0420 | 0.0045 | 0.0064 | 0.0216 | 0.0001 | 0.0030 | [5 empty] | 2026-05-23 | 2026-08-18 | Domestic | G | 104 Gauge Under | 605 Edge Up |  | 19850 | 19850 | 4.765 | 1721.280 | 313 | 0.0077
| HR | HR-SEC | 1304085200 | 0.197 | 50.62 | 44996 | 888.8977 | HSLA 80 |  | 9930 Inventory Reconciliation | [8 empty] | 1385 | 30 | 70 | 2MD18 | 2611004 | 0002384023 | 0.1100 | 2.7131 | 0.0043 | 0.0010 | 0.4491 | 0.0226 | 0.0234 | 0.0231 | 0.0323 | 0.0019 | 0.0079 | 0.0005 | 0.0034 | 0.0148 | 0.0734 | 0.0038 | 0.0033 | 0.0011 | 0.0048 | [5 empty] | 2026-05-29 | 2026-08-18 | Foreign | L | 513 Loose Winding | 102 Gauge Over | 605 Edge Up | 20410 | 20410 | 5.000 | 1285.750 | 422 | 0.0075
| HR | HR-SEC | 1304190220 | 0.197 | 50.692 | 46671 | 920.6778 | Structural Steel 55 |  | 9930 Inventory Reconciliation | [8 empty] | 1404 | 30 | 72 | 61RA0 | 2620524 | 0002376325 | 0.0903 | 1.2324 | 0.0072 | 0.0018 | 0.6313 | 0.0331 | 0.0340 | 0.0031 | 0.0011 | 0.0001 | 0.0049 | 0.0005 | 0.0021 | 0.0129 | 0.0010 | 0.0045 | 0.0023 | 0.0008 | 0.0019 | [5 empty] | 2026-06-10 | 2026-08-18 | Foreign | L | 812 Fold | 714 HSM Coiling Temperature Hi | 605 Edge Up | 21170 | 21170 | 5.000 | 1287.580 | 428 | 0.0077
| HR | HR-SEC | 1304223870 | 0.197 | 50.968 | 46451 | 911.3758 | HSLA 100 |  | 9930 Inventory Reconciliation | [8 empty] | 1370 | 30 | 71 | 1MD98 | 2620721 | 0002385083 | 0.1000 | 2.5900 | 0.0032 | 0.0030 | 0.4474 | 0.0242 | 0.0253 | 0.0259 | 0.0099 | 0.0022 | 0.0058 | 0.0005 | 0.0025 | 0.0096 | 0.0994 | 0.0038 | 0.0021 | 0.0023 | 0.0041 | [5 empty] | 2026-06-16 | 2026-08-18 | Foreign | L | 102 Gauge Over | 605 Edge Up | 1804 Lamination | 21070 | 21070 | 4.998 | 1294.580 | 417 | 0.0078
| HR | HR-SEC | 1303679640 | 0.197 | 52.517 | 46362 | 882.7999 | DS Type A (ULC Chemistry) |  | 9930 Inventory Reconciliation | [8 empty] | 1333 | 30 | 70 | M3A28 | 2766995 | 0002289001 | 0.0020 | 0.0710 | 0.0110 | 0.0054 | 0.0100 | 0.0650 | 0.0670 | 0.0440 | 0.0088 | 0.0001 | 0.0090 | 0.0020 | 0.0010 | 0.0150 | 0.0020 | 0.0023 | 0.0070 | 0.0000 | 0.0000 | [5 empty] | 2026-03-22 | 2026-06-29 | Foreign | T | 102 Gauge Over | 605 Edge Up | 1804 Lamination | 21030 | 21030 | 5.001 | 1333.920 | 406 | 0.0078
| HR | HR-SEC | 1303618090 | 0.197 | 64.059 | 75353 | 1176.306 | DS TYPE A (ULC CHEMISTRY) |  | 9930 Inventory Reconciliation | [8 empty] | 1776 | 30 | 79 | M3A29 | 430438 | 0002110415 | 0.0025 | 0.0940 | 0.0090 | 0.0047 | 0.0040 | 0.0000 | 0.0620 | 0.0370 | 0.0090 | 0.0001 | 0.0130 | 0.0020 | 0.0000 | 0.0160 | 0.0030 | 0.0029 | 0.0080 | 0.0010 | 0.0020 | [5 empty] | 2026-03-10 | 2026-06-29 | Domestic | 3 | 824 Rolled In Foreign Material | 1203 Edge Cracks | 1803 Holes | 34180 | 34180 | 4.999 | 1627.110 | 541 | 0.0078
| HR | HR-SEC | 1303897210 | 0.197 | 66.694 | 78131 | 1171.485 | DS Type A (ULC Chemistry) |  | 9930 Inventory Reconciliation | [8 empty] | 1782 | 30 | 79 | M3A84 | 535500 | 0002330967 | 0.0018 | 0.5490 | 0.0210 | 0.0051 | 0.0050 | 0.0000 | 0.0550 | 0.0040 | 0.0060 | 0.0004 | 0.0200 | 0.0020 | 0.0000 | 0.0190 | 0.0300 | 0.0014 | 0.0140 | 0.0010 | 0.0010 | [5 empty] | 2026-04-23 | 2026-07-23 | Domestic | 3 | 520 Fish Tail | 1804 Lamination | 824 Rolled In Foreign Material | 35440 | 35440 | 5.000 | 1694.020 | 543 | 0.0077
| HR | HR-SEC | 1304143760 | 0.197 | 69.132 | 77557 | 1121.868 | DS Type A (ULC Chemistry) |  | 9930 Inventory Reconciliation | [8 empty] | 1693 | 30 | 78 | M3A28 | 1782123 | 0002326728 | 0.0016 | 0.1030 | 0.0120 | 0.0082 | 0.0060 | 0.0480 | 0.0490 | 0.0420 | 0.0092 | 0.0000 | 0.0110 | 0.0014 | 0.0020 | 0.0190 | 0.0020 | 0.0023 | 0.0080 | 0.0000 | 0.0010 | [5 empty] | 2026-06-06 | 2026-08-18 | Foreign | T | 1804 Lamination | 824 Rolled In Foreign Material | 1203 Edge Cracks | 35180 | 35180 | 4.999 | 1755.960 | 516 | 0.0078
| HR | HR-SEC | 1304535880 | 0.201 | 67.853 | 46362 | 683.2712 | CS Type B |  | 1804 Lamination | [8 empty] | 1017 | 30 | 64 | 32AB7 | 1828115 | 0002430808 | 0.0449 | 0.2860 | 0.0110 | 0.0065 | 0.0090 | 0.0300 | 0.0330 | 0.0010 | 0.0001 | 0.0001 | 0.0060 | 0.0027 | 0.0020 | 0.0100 | 0.0010 | 0.0070 | 0.0050 | 0.0000 | 0.0000 | [5 empty] | 2026-08-06 | 2026-08-07 | Foreign | T | 1804 Lamination | 824 Rolled In Foreign Material | 605 Edge Up | 21030 | 21030 | 5.096 | 1723.460 | 310 | 0.0077
| HR | HR-SEC | 1304069510 | 0.203 | 67.45 | 67152 | 995.5819 |  |  | 9933 Planning | [8 empty] | 1460 | 30 | 74 | 64RA6 | 18865D | 0002398406 | 0.2520 | 1.3310 | 0.0120 | 0.0040 | 0.2190 | 0.0000 | 0.0250 | 0.0010 | 0.0020 | 0.0000 | 0.0400 | 0.0030 | 0.0000 | 0.2360 | 0.0020 | 0.0072 | 0.0170 | 0.0000 | 0.0000 | [5 empty] | 2026-06-02 | 2026-08-18 | Domestic | W | 605 Edge Up | 706 HSM Finishing Temperature |  | 30460 | 30460 | 5.148 | 1713.230 | 445 | 0.0078
| HR | HR-SEC | 2302402900 | 0.205 | 61.546 | 27976 | 454.5543 | CS Type B |  | 1708 Length |  |  |  |  | 0.0 | 0.0 |  |  | 656 | 30 | 54 | 32AB7 | 3266698 | 0002429920 | 0.0343 | 0.2790 | 0.0150 | 0.0080 | 0.0110 | 0.0430 | 0.0450 | 0.0010 | 0.0001 | 0.0001 | 0.0140 | 0.0027 | 0.0020 | 0.0220 | 0.0020 | 0.0034 | 0.0070 | 0.0000 | 0.0000 | [5 empty] | 2026-08-17 | 2026-08-18 | Foreign | T | 9936 Remarks |  |  | 12690 | 12690 | 5.210 | 1563.260 | 200 | 0.0078
| HR | HR-SEC | 1304427680 | 0.212 | 62.879 | 46054 | 732.4226 | DS Type A (ULC Chemistry) |  | 1804 Lamination | [8 empty] | 1030 | 30 | 65 | M3A28 | 2781138 | 0002326969 | 0.0021 | 0.0840 | 0.0080 | 0.0059 | 0.0170 | 0.0750 | 0.0780 | 0.0410 | 0.0079 | 0.0001 | 0.0140 | 0.0014 | 0.0020 | 0.0200 | 0.0020 | 0.0021 | 0.0090 | 0.0000 | 0.0010 | [5 empty] | 2026-07-21 | 2026-07-23 | Foreign | T | 605 Edge Up | 1804 Lamination | 824 Rolled In Foreign Material | 20890 | 20890 | 5.379 | 1597.120 | 314 | 0.0077
| HR | HR-SEC | 1304174260 | 0.212 | 72.025 | 67196 | 932.9538 |  |  | 1804 Lamination | [8 empty] | 1308 | 30 | 72 | 64RA6 | 19132D | 0002405625 | 0.2470 | 1.2580 | 0.0040 | 0.0010 | 0.2370 | 0.0000 | 0.0310 | 0.0010 | 0.0020 | 0.0000 | 0.0270 | 0.0020 | 0.0000 | 0.2150 | 0.0010 | 0.0055 | 0.0110 | 0.0000 | 0.0000 | [5 empty] | 2026-06-09 | 2026-06-17 | Domestic | W | 706 HSM Finishing Temperature | 9938 Visual Strip Inspection | 605 Edge Up | 30480 | 30480 | 5.397 | 1829.430 | 398 | 0.0078
| HR | HR-SEC | 1303633830 | 0.217 | 67.651 | 46010 | 680.1082 | CS Type B |  | 9933 Planning | [8 empty] | 931 | 30 | 63 | 37AB1 | D20502 | 0002355024 | 0.0780 | 0.4290 | 0.0120 | 0.0070 | 0.0090 | 0.0000 | 0.0460 | 0.0010 | 0.0010 | 0.0002 | 0.0280 | 0.0010 | 0.0020 | 0.0500 | 0.0020 | 0.0020 | 0.0100 | 0.0010 | 0.0010 | [5 empty] | 2026-03-12 | 2026-07-01 | Domestic | U | 1804 Lamination | 824 Rolled In Foreign Material | 1203 Edge Cracks | 20870 | 20870 | 5.516 | 1718.330 | 284 | 0.0078
| HR | HR-SEC | 1302176040 | 0.228 | 46.224 | 46539 | 1006.815 | DS Type A (ULC Chemistry) |  | 9933 Planning | [8 empty] | 1316 | 30 | 74 | M3A41 | 2653015 | 0002033385 | 0.0017 | 0.1060 | 0.0080 | 0.0063 | 0.0600 | 0.0700 | 0.0710 | 0.0460 | 0.0000 | 0.0000 | 0.0050 | 0.0015 | 0.0010 | 0.0130 | 0.0010 | 0.0026 | 0.0040 | 0.0000 | 0.0020 | [5 empty] | 2025-07-22 | 2026-07-01 | Foreign | T | 824 Rolled In Foreign Material | 9937 Schedule Change | 605 Edge Up | 21110 | 21110 | 5.803 | 1174.090 | 401 | 0.0077
| HR | HR-SEC | 1301965300 | 0.228 | 49.528 | 46098 | 930.7462 | DS Type A (ULC Chemistry) |  | 9933 Planning | [8 empty] | 1211 | 30 | 72 | M3A35 | 1733475 | 0002188555 | 0.0017 | 0.1000 | 0.0100 | 0.0086 | 0.0090 | 0.0500 | 0.0550 | 0.0450 | 0.0005 | 0.0002 | 0.0140 | 0.0018 | 0.0020 | 0.0180 | 0.0020 | 0.0022 | 0.0100 | 0.0010 | 0.0020 | [5 empty] | 2025-06-17 | 2026-06-23 | Foreign | T | 824 Rolled In Foreign Material | 501 Bad Winding | 605 Edge Up | 20910 | 20910 | 5.801 | 1258.000 | 369 | 0.0078
| HR | HR-SEC | 1303915130 | 0.228 | 49.911 | 43959 | 880.7477 | DS Type A (ULC Chemistry) |  | 9930 Inventory Reconciliation | [8 empty] | 1148 | 30 | 70 | M3A28 | 461246 | 0002020277 | 0.0024 | 0.1088 | 0.0117 | 0.0064 | 0.0046 | 0.0000 | 0.0672 | 0.0440 | 0.0109 | 0.0001 | 0.0093 | 0.0025 | 0.0000 | 0.0208 | 0.0022 | 0.0026 | 0.0055 | 0.0005 | 0.0016 | [5 empty] | 2026-04-27 | 2026-07-28 | Domestic | 4 | 9933 Planning | 1804 Lamination | 1203 Edge Cracks | 19940 | 19940 | 5.803 | 1267.730 | 349 | 0.0078
| HR | HR-SEC | 1303891120 | 0.228 | 58.124 | 46252 | 795.747 | DS Type A (ULC Chemistry) |  | 9930 Inventory Reconciliation | [8 empty] | 1039 | 30 | 67 | M3A28 | 446930 | 0002001798 | 0.0016 | 0.1270 | 0.0130 | 0.0047 | 0.0040 | 0.0000 | 0.0630 | 0.0370 | 0.0090 | 0.0001 | 0.0130 | 0.0030 | 0.0000 | 0.0250 | 0.0030 | 0.0025 | 0.0090 | 0.0010 | 0.0020 | [5 empty] | 2026-04-23 | 2026-07-27 | Domestic | 3 | 1804 Lamination | 824 Rolled In Foreign Material | 9930 Inventory Reconciliation | 20980 | 20980 | 5.801 | 1476.340 | 316 | 0.0078
| HR | HR-SEC | 1303891170 | 0.228 | 58.142 | 45701 | 786.0239 | DS Type A (ULC Chemistry) |  | 9930 Inventory Reconciliation | [8 empty] | 1026 | 30 | 67 | M3A28 | 463548 | 0002099641 | 0.0019 | 0.1095 | 0.0135 | 0.0055 | 0.0060 | 0.0000 | 0.0630 | 0.0387 | 0.0101 | 0.0001 | 0.0185 | 0.0019 | 0.0000 | 0.0200 | 0.0021 | 0.0031 | 0.0076 | 0.0006 | 0.0012 | [5 empty] | 2026-04-23 | 2026-07-27 | Domestic | 4 | 9930 Inventory Reconciliation | 1804 Lamination | 824 Rolled In Foreign Material | 20730 | 20730 | 5.801 | 1476.800 | 312 | 0.0078
| HR | HR-SEC | 1303632470 | 0.228 | 64.668 | 57870 | 894.8785 | DS Type A |  | 9933 Planning | [8 empty] | 1165 | 30 | 71 | M3A32 | T21122 | 0002352446 | 0.0020 | 0.1080 | 0.0070 | 0.0080 | 0.0030 | 0.0000 | 0.0330 | 0.0650 | 0.0010 | 0.0001 | 0.0320 | 0.0010 | 0.0020 | 0.0400 | 0.0110 | 0.0020 | 0.0100 | 0.0010 | 0.0020 | [5 empty] | 2026-03-13 | 2026-07-01 | Domestic | U | 824 Rolled In Foreign Material | 1203 Edge Cracks | 1803 Holes | 26250 | 26250 | 5.793 | 1642.570 | 355 | 0.0078
| HR | HR-SEC | 1303915120 | 0.229 | 49.958 | 44202 | 884.7832 | DS Type A (ULC Chemistry) |  | 9930 Inventory Reconciliation | [8 empty] | 1152 | 30 | 70 | M3A28 | 462737 | 0002071716 | 0.0016 | 0.1013 | 0.0116 | 0.0027 | 0.0063 | 0.0000 | 0.0635 | 0.0412 | 0.0095 | 0.0001 | 0.0080 | 0.0016 | 0.0000 | 0.0154 | 0.0011 | 0.0017 | 0.0039 | 0.0005 | 0.0015 | [5 empty] | 2026-04-27 | 2026-07-28 | Domestic | 4 | 9933 Planning | 605 Edge Up | 1804 Lamination | 20050 | 20050 | 5.805 | 1268.940 | 351 | 0.0078
| HR | HR-SEC | 1304181230 | 0.236 | 49.413 | 46010 | 931.1315 | CS Type B |  | 9930 Inventory Reconciliation | [8 empty] | 1178 | 30 | 72 | 33AB2 | A088984 | 0002403374 | 0.0640 | 0.2103 | 0.0133 | 0.0075 | 0.0120 | 0.0381 | 0.0381 | 0.0004 | 0.0000 | 0.0021 | 0.0244 | 0.0010 | 0.0020 | 0.0186 | 0.0038 | 0.0018 | 0.0060 | 0.0001 | 0.0001 | [5 empty] | 2026-06-10 | 2026-08-18 | Foreign | P | 102 Gauge Over | 605 Edge Up |  | 20870 | 20870 | 6.004 | 1255.080 | 359 | 0.0077
| HR | HR-SEC | 1303617410 | 0.236 | 64.204 | 68078 | 1060.339 | DS TYPE A (ULC CHEMISTRY) |  | 9930 Inventory Reconciliation | [8 empty] | 1338 | 30 | 76 | M3A29 | 438762 | 0002038942 | 0.0013 | 0.0860 | 0.0120 | 0.0030 | 0.0030 | 0.0000 | 0.0550 | 0.0380 | 0.0090 | 0.0001 | 0.0080 | 0.0030 | 0.0000 | 0.0290 | 0.0030 | 0.0027 | 0.0070 | 0.0020 | 0.0020 | [5 empty] | 2026-03-10 | 2026-06-29 | Domestic | 3 | 824 Rolled In Foreign Material | 1203 Edge Cracks | 1803 Holes | 30880 | 30880 | 6.000 | 1630.780 | 407 | 0.0078
| HR | HR-SEC | 1304282770 | 0.25 | 72.489 | 76477 | 1055.015 |  |  | 9933 Planning | [8 empty] | 1249 | 30 | 76 | 64RA6 | D20013 | 0002346564 | 0.2550 | 1.2510 | 0.0140 | 0.0010 | 0.2310 | 0.0000 | 0.0320 | 0.0010 | 0.0010 | 0.0002 | 0.0320 | 0.0020 | 0.0030 | 0.2100 | 0.0140 | 0.0050 | 0.0100 | 0.0010 | 0.0010 | [5 empty] | 2026-06-24 | 2026-08-18 | Domestic | U | 605 Edge Up |  |  | 34690 | 34690 | 6.351 | 1841.220 | 380 | 0.0078
| HR | HR-SEC | 1304134510 | 0.266 | 63.574 | 65675 | 1033.048 | HSLA 55 Off Chem |  | 9933 Planning | [8 empty] | 1156 | 30 | 75 | 66R10 | 18935D | 0002405086 | 0.2540 | 1.2330 | 0.0130 | 0.0030 | 0.2850 | 0.0000 | 0.0370 | 0.0330 | 0.0000 | 0.0022 | 0.0340 | 0.0020 | 0.0000 | 0.0520 | 0.0040 | 0.0064 | 0.0170 | 0.0000 | 0.0000 | [5 empty] | 2026-06-05 | 2026-08-18 | Domestic | W | 605 Edge Up |  |  | 29790 | 29790 | 6.747 | 1614.770 | 352 | 0.0078
| HR | HR-SEC | 1304338690 | 0.28 | 73.977 | 46098 | 623.1396 | HSLA 70 |  | 9933 Planning | [8 empty] | 664 | 30 | 61 | M4R22 | 2813954 | 0002407428 | 0.0695 | 1.1800 | 0.0200 | 0.0059 | 0.4290 | 0.0410 | 0.0410 | 0.0030 | 0.0480 | 0.0001 | 0.0100 | 0.0019 | 0.0020 | 0.0240 | 0.0000 | 0.0047 | 0.0050 | 0.0000 | 0.0000 | [5 empty] | 2026-07-07 | 2026-08-18 | Foreign | T | 605 Edge Up |  |  | 20910 | 20910 | 7.107 | 1879.010 | 202 | 0.0078
| HR | HR-SEC | 2700016050 | 0.286 | 76.24 | 73190 | 959.9948 | HSLA 70 |  | 1801 Edge Lamination or Cracks | [8 empty] | 741 | 30 | 74 | M6R78 | T21667 | 0002371968 | 0.0540 | 1.5670 | 0.0100 | 0.0030 | 0.2400 | 0.0000 | 0.0390 | 0.0150 | 0.0650 | 0.0002 | 0.0250 | 0.0020 | 0.0020 | 0.2200 | 0.1340 | 0.0040 | 0.0100 | 0.0030 | 0.0040 | [5 empty] | 2026-06-01 | 2026-07-22 | Domestic | U | 9936 Remarks |  |  | 33199 | 33199 | 7.264 | 1936.500 | 226 | 0.0104
| HR | HR-SEC | 2302402910 | 0.296 | 61.546 | 16204 | 263.2827 | CS Type B |  | 1804 Lamination |  |  |  |  | 0.0 | 0.0 |  |  | 370 | 30 | 45 | 32AB7 | 3266698 | 0002429920 | 0.0343 | 0.2790 | 0.0150 | 0.0080 | 0.0110 | 0.0430 | 0.0450 | 0.0010 | 0.0001 | 0.0001 | 0.0140 | 0.0027 | 0.0020 | 0.0220 | 0.0020 | 0.0034 | 0.0070 | 0.0000 | 0.0000 | [5 empty] | 2026-08-17 | 2026-08-18 | Foreign | T | 1808 Sliver |  |  | 7350 | 7350 | 7.520 | 1563.260 | 113 | 0.0055
| HR | HR-SEC | 1304078130 | 0.304 | 68.792 | 53836 | 782.591 | HSLA 55 Off Chem |  | 9930 Inventory Reconciliation | [8 empty] | 764 | 30 | 67 | 66R10 | 18709D | 0002398511 | 0.2530 | 1.2590 | 0.0100 | 0.0040 | 0.2710 | 0.0000 | 0.0530 | 0.0390 | 0.0020 | 0.0019 | 0.0400 | 0.0040 | 0.0000 | 0.0710 | 0.0040 | 0.0038 | 0.0170 | 0.0000 | 0.0000 | [5 empty] | 2026-05-25 | 2026-07-28 | Domestic | W | 303 Weight Under | 303 Weight Under | 605 Edge Up | 24420 | 24420 | 7.721 | 1747.320 | 233 | 0.0078
| HR | HR-SEC | 1304078120 | 0.304 | 68.874 | 56151 | 815.2714 | HSLA 55 Off Chem |  | 9930 Inventory Reconciliation | [8 empty] | 795 | 30 | 68 | 66R10 | 18709D | 0002398493 | 0.2530 | 1.2590 | 0.0100 | 0.0040 | 0.2710 | 0.0000 | 0.0530 | 0.0390 | 0.0020 | 0.0019 | 0.0400 | 0.0040 | 0.0000 | 0.0710 | 0.0040 | 0.0038 | 0.0170 | 0.0000 | 0.0000 | [5 empty] | 2026-05-25 | 2026-07-28 | Domestic | W | 303 Weight Under | 605 Edge Up | 303 Weight Under | 25470 | 25470 | 7.723 | 1749.390 | 242 | 0.0078
| HR | HR-SEC | 1304424420 | 0.309 | 72.329 | 73699 | 1018.941 | HSLA 50 |  | 1803 Holes | [8 empty] | 978 | 30 | 75 | M4A34 | 19012D | 0002405007 | 0.0590 | 0.8680 | 0.0070 | 0.0050 | 0.0180 | 0.0000 | 0.0380 | 0.0010 | 0.0310 | 0.0000 | 0.0360 | 0.0030 | 0.0000 | 0.0390 | 0.0030 | 0.0054 | 0.0150 | 0.0000 | 0.0000 | [5 empty] | 2026-07-21 | 2026-07-22 | Domestic | W | 1802 Gouge | 605 Edge Up | 1804 Lamination | 33430 | 33430 | 7.841 | 1837.150 | 298 | 0.0078
| HR | HR-SEC | 1304424830 | 0.309 | 72.406 | 73236 | 1011.463 | HSLA 50 |  | 1804 Lamination | [8 empty] | 979 | 30 | 75 | M4A34 | 19012D | 0002417063 | 0.0590 | 0.8680 | 0.0070 | 0.0050 | 0.0180 | 0.0000 | 0.0380 | 0.0010 | 0.0310 | 0.0000 | 0.0360 | 0.0030 | 0.0000 | 0.0390 | 0.0030 | 0.0054 | 0.0150 | 0.0000 | 0.0000 | [5 empty] | 2026-07-21 | 2026-07-23 | Domestic | W | 605 Edge Up | 1804 Lamination |  | 33220 | 33220 | 7.840 | 1839.120 | 298 | 0.0077
| HR | HR-SEC | 1304530650 | 0.31 | 63.737 | 64815 | 1016.913 | HSLA 55 Off Chem |  | 9933 Planning | [8 empty] | 975 | 30 | 75 | 66R10 | A261532 | 7000014390 | 0.2705 | 1.2670 | 0.0110 | 0.0023 | 0.2659 |  | 0.0461 | 0.0365 | 0.0016 | 0.0017 | 0.0457 | 0.0020 | 0.0042 | 0.0401 | 0.0124 | 0.0098 | 0.0209 | 0.0006 | 0.0047 | [5 empty] | 2026-08-07 | 2026-08-18 | Domestic | G | 605 Edge Up |  |  | 29400 | 29400 | 7.867 | 1618.930 | 297 | 0.0078
| HR | HR-SEC | 1304056490 | 0.317 | 70.865 | 84325 | 1189.939 | HSLA 65 |  | 9933 Planning | [8 empty] | 1109 | 30 | 80 | M6R71 | GB0198 | 0002398440 | 0.0550 | 1.5500 | 0.0110 | 0.0020 | 0.2240 | 0.0000 | 0.0400 | 0.0170 | 0.0570 | 0.0002 | 0.0260 | 0.0020 | 0.0030 | 0.1400 | 0.1200 | 0.0070 | 0.0100 | 0.0000 | 0.0020 | [5 empty] | 2026-05-22 | 2026-08-18 | Domestic | U | 206 Width Under | 605 Edge Up |  | 38250 | 38250 | 8.058 | 1799.960 | 338 | 0.0078
| HR | HR-SEC | 1303978770 | 0.335 | 63.427 | 61508 | 969.7447 | HSLA 70 |  | 9933 Planning | [8 empty] | 861 | 30 | 73 | M6R78 | A080399 | 0002239358 | 0.0484 | 1.5840 | 0.0118 | 0.0005 | 0.2750 | 0.0315 | 0.0315 | 0.0164 | 0.0645 | 0.0000 | 0.0300 | 0.0010 | 0.0030 | 0.2410 | 0.1350 | 0.0037 | 0.0100 | 0.0000 | 0.0045 | [5 empty] | 2026-05-08 | 2026-06-01 | Foreign | P | 605 Edge Up |  |  | 27900 | 27900 | 8.497 | 1611.040 | 262 | 0.0078
| HR | HR-SEC | 1304174690 | 0.335 | 72.202 | 66953 | 927.3012 | HSLA 55 Off Chem |  | 9933 Planning | [8 empty] | 820 | 30 | 72 | 66R10 | 19259D | 0002411846 | 0.2510 | 1.2880 | 0.0070 | 0.0020 | 0.2960 | 0.0000 | 0.0320 | 0.0340 | 0.0020 | 0.0031 | 0.0290 | 0.0020 | 0.0000 | 0.0470 | 0.0010 | 0.0061 | 0.0130 | 0.0000 | 0.0000 | [5 empty] | 2026-06-09 | 2026-08-18 | Domestic | W | 605 Edge Up |  |  | 30370 | 30370 | 8.501 | 1833.920 | 250 | 0.0078
| HR | HR-SEC | 1304368550 | 0.344 | 75.621 | 84744 | 1120.641 | HSLA 70 |  | 1702 Edge Crack Slab | [8 empty] | 968 | 30 | 78 | M6R78 | E22654 | 0002417307 | 0.0490 | 1.6020 | 0.0080 | 0.0010 | 0.2500 | 0.0000 | 0.0360 | 0.0160 | 0.0630 | 0.0002 | 0.0310 | 0.0010 | 0.0020 | 0.2400 | 0.1370 | 0.0080 | 0.0100 | 0.0010 | 0.0030 | [5 empty] | 2026-07-07 | 2026-07-09 | Domestic | U | 605 Edge Up | 852 Edge Seams | 9938 Visual Strip Inspection | 38440 | 38440 | 8.738 | 1920.770 | 295 | 0.0078
| HR | HR-SEC | 1304530660 | 0.354 | 67.47 | 65278 | 967.5115 | HSLA 55 Off Chem |  | 9933 Planning | [8 empty] | 811 | 30 | 73 | 66R10 | A261532 | 7000014391 | 0.2705 | 1.2670 | 0.0110 | 0.0023 | 0.2659 |  | 0.0461 | 0.0365 | 0.0016 | 0.0017 | 0.0457 | 0.0020 | 0.0042 | 0.0401 | 0.0124 | 0.0098 | 0.0209 | 0.0006 | 0.0047 | [5 empty] | 2026-08-05 | 2026-08-18 | Domestic | G | 605 Edge Up |  |  | 29610 | 29610 | 8.999 | 1713.750 | 247 | 0.0078
| HR | HR-SEC | 1303481440 | 0.358 | 72.465 | 84546 | 1166.715 | HSLA 50 |  | 9933 Planning | [8 empty] | 964 | 30 | 79 | M4R55 | Y25065 | 0002341317 | 0.0560 | 1.3030 | 0.0190 | 0.0030 | 0.1860 | 0.0000 | 0.0270 | 0.0100 | 0.0330 | 0.0002 | 0.0310 | 0.0010 | 0.0030 | 0.0600 | 0.0110 | 0.0040 | 0.0100 | 0.0010 | 0.0050 | [5 empty] | 2026-04-22 | 2026-06-01 | Domestic | U | 605 Edge Up | 707 HSM Finishing Temperature |  | 38350 | 38350 | 9.100 | 1840.600 | 293 | 0.0078
| HR | HR-EXC | 1304368880 | 0.38 | 75.711 | 83223 | 1099.219 | HSLA 60 |  | 719 FM Entry Temperature | [8 empty] | 867 | 30 | 77 | M6R65 | Y27241 | 0002414704 | 0.0650 | 1.5300 | 0.0080 | 0.0020 | 0.2490 | 0.0000 | 0.0380 | 0.0150 | 0.0670 | 0.0001 | 0.0240 | 0.0010 | 0.0020 | 0.0300 | 0.0060 | 0.0060 | 0.0100 | 0.0030 | 0.0010 | [5 empty] | 2026-07-22 | 2026-08-05 | Domestic | U | 852 Edge Seams | 719 FM Entry Temperature | 9938 Visual Strip Inspection | 37750 | 37750 | 9.656 | 1923.070 | 264 | 0.0077
| HR | HR-SEC | 1304589060 | 0.38 | 75.854 | 83179 | 1096.567 | HSLA 60 |  | 1804 Lamination | [8 empty] | 864 | 30 | 77 | M6R65 | M26508 | 0002439134 | 0.0590 | 1.4970 | 0.0100 | 0.0020 | 0.2360 | 0.0000 | 0.0390 | 0.0140 | 0.0640 | 0.0003 | 0.0380 | 0.0010 | 0.0010 | 0.0300 | 0.0060 | 0.0050 | 0.0100 | 0.0010 | 0.0010 | [5 empty] | 2026-08-14 | 2026-08-17 | Domestic | U | 605 Edge Up | 852 Edge Seams | 9938 Visual Strip Inspection | 37730 | 37730 | 9.653 | 1926.690 | 263 | 0.0077
| HR | HR-SEC | 1304102250 | 0.393 | 70.628 | 68959 | 976.3691 | HSLA 55 Off Chem |  | 9933 Planning | [8 empty] | 737 | 30 | 73 | 66R10 | A260519 | 7000007350 | 0.2593 | 1.2700 | 0.0094 | 0.0013 | 0.2448 |  | 0.0501 | 0.0347 | 0.0031 | 0.0015 | 0.0770 | 0.0018 | 0.0047 | 0.0448 | 0.0390 | 0.0084 | 0.0295 | 0.0022 | 0.0044 | [5 empty] | 2026-05-30 | 2026-06-01 | Domestic | G | 206 Width Under | 605 Edge Up |  | 31280 | 31280 | 9.983 | 1793.940 | 224 | 0.0078
| HR | HR-SEC | 1304024000 | 0.394 | 71.909 | 70260 | 977.0682 | HSLA 55 Off Chem |  | 9933 Planning | [8 empty] | 733 | 30 | 73 | 66R10 | D20958 | 0002379722 | 0.2660 | 1.2410 | 0.0130 | 0.0030 | 0.2680 | 0.0000 | 0.0500 | 0.0330 | 0.0010 | 0.0017 | 0.0220 | 0.0010 | 0.0030 | 0.0500 | 0.0060 | 0.0070 | 0.0100 | 0.0050 | 0.0030 | [5 empty] | 2026-05-14 | 2026-06-01 | Domestic | U | 605 Edge Up |  |  | 31870 | 31870 | 9.998 | 1826.480 | 223 | 0.0078
| HR | HR-SEC | 1303994380 | 0.394 | 75.67 | 78439 | 1036.593 | HSLA 65 |  | 9933 Planning | [8 empty] | 779 | 30 | 75 | M6R71 | Y25953 | 0002392175 | 0.0480 | 1.4960 | 0.0070 | 0.0020 | 0.1970 | 0.0000 | 0.0330 | 0.0130 | 0.0570 | 0.0002 | 0.0340 | 0.0010 | 0.0030 | 0.1300 | 0.1230 | 0.0080 | 0.0100 | 0.0050 | 0.0040 | [5 empty] | 2026-05-09 | 2026-08-18 | Domestic | U | 605 Edge Up | 507 Oscillated |  | 35580 | 35580 | 9.999 | 1922.030 | 237 | 0.0078
| HR | HR-SEC | 1304230680 | 0.433 | 69.546 | 66182 | 951.6291 | HSLA 55 Off Chem |  | 9933 Planning | [8 empty] | 653 | 30 | 73 | 66R10 | 18964D | 0002405406 | 0.2540 | 1.2570 | 0.0090 | 0.0010 | 0.2840 | 0.0000 | 0.0490 | 0.0320 | 0.0000 | 0.0018 | 0.0280 | 0.0020 | 0.0000 | 0.0600 | 0.0020 | 0.0073 | 0.0130 | 0.0000 | 0.0000 | [5 empty] | 2026-06-19 | 2026-08-18 | Domestic | W | 605 Edge Up |  |  | 30020 | 30020 | 10.993 | 1766.480 | 199 | 0.0078
| HR | HR-SEC | 1304182470 | 0.483 | 54.663 | 47443 | 867.918 | HSLA 50 |  | 1804 Lamination | [8 empty] | 529 | 30 | 70 | M4A34 | F22209 | 0002405658 | 0.0646 | 0.9010 | 0.0130 | 0.0070 | 0.0310 | 0.0000 | 0.0350 | 0.0020 | 0.0380 | 0.0002 | 0.0420 | 0.0030 | 0.0030 | 0.0500 | 0.0040 | 0.0031 | 0.0200 | 0.0010 | 0.0020 | [5 empty] | 2026-06-10 | 2026-06-11 | Domestic | V | 9938 Visual Strip Inspection | 605 Edge Up |  | 21520 | 21520 | 12.257 | 1388.440 | 161 | 0.0079
| HR | HR-SEC | 1304460970 | 0.506 | 60.42 | 45701 | 756.3886 | HSLA 100 |  | 707 HSM Finishing Temperature | [8 empty] | 448 | 30 | 67 | 1MD12 | 2620507 | 0002375028 | 0.0730 | 1.8329 | 0.0108 | 0.0026 | 0.0309 | 0.0442 | 0.0469 | 0.1260 | 0.0654 | 0.0002 | 0.0093 | 0.0005 | 0.0054 | 0.0139 | 0.1887 | 0.0046 | 0.0040 | 0.0008 | 0.0065 | [5 empty] | 2026-07-27 | 2026-08-20 | Foreign | L | 605 Edge Up | 1804 Lamination | 824 Rolled In Foreign Material | 20730 | 20730 | 12.864 | 1534.670 | 136 | 0.0077
| HR | HR-SEC | 1304230000 | 0.59 | 70.117 | 62103 | 885.7053 | HSLA 55 Off Chem |  | 9933 Planning | [8 empty] | 445 | 30 | 71 | 66R10 | D20972 | 0002391648 | 0.2500 | 1.2400 | 0.0130 | 0.0030 | 0.2730 | 0.0000 | 0.0540 | 0.0360 | 0.0010 | 0.0020 | 0.0320 | 0.0020 | 0.0020 | 0.0400 | 0.0100 | 0.0060 | 0.0100 | 0.0000 | 0.0020 | [5 empty] | 2026-06-19 | 2026-08-18 | Domestic | U | 605 Edge Up |  |  | 28170 | 28170 | 14.997 | 1780.980 | 135 | 0.0078
| HR | HR-SEC | 1303984200 | 0.591 | 63.422 | 42526 | 670.5244 |  |  | 9933 Planning | [8 empty] | 333 | 30 | 63 | M6R75 | A086330 | 0002354822 | 0.0595 | 1.5537 | 0.0145 | 0.0013 | 0.2433 | 0.0330 | 0.0330 | 0.0144 | 0.0646 | 0.0000 | 0.0332 | 0.0020 | 0.0040 | 0.2217 | 0.1331 | 0.0034 | 0.0103 | 0.0024 | 0.0050 | [5 empty] | 2026-05-08 | 2026-08-18 | Foreign | P | 714 HSM Coiling Temperature Hi | 605 Edge Up |  | 19290 | 19290 | 14.999 | 1610.930 | 101 | 0.0079
| HR | HR-SEC | 1304123200 | 0.63 | 60.684 | 45282 | 746.1934 | Structural Steel 36 Type 2 |  | 1804 Lamination | [8 empty] | 350 | 30 | 66 | 50AA2 | A260859 | 7000009834 | 0.1935 | 0.8580 | 0.0108 | 0.0088 | 0.0520 |  | 0.0465 | 0.0044 | 0.0011 | 0.0002 | 0.0884 | 0.0023 | 0.0039 | 0.0328 | 0.0001 | 0.0051 | 0.0234 | 0.0003 | 0.0021 | [5 empty] | 2026-06-02 | 2026-06-09 | Domestic | G | 1804 Lamination | 824 Rolled In Foreign Material | 1203 Edge Cracks | 20540 | 20540 | 15.998 | 1541.380 | 106 | 0.0079
| HR | HR-SEC | 1304442890 | 0.63 | 65.376 | 61023 | 933.4159 | Structural Steel 36 Type 2 |  | 9933 Planning | [8 empty] | 435 | 30 | 72 | 50AA2 | A261112 | 7000011617 | 0.1932 | 0.8583 | 0.0108 | 0.0086 | 0.0162 |  | 0.0469 | 0.0011 | 0.0011 | 0.0002 | 0.0587 | 0.0020 | 0.0031 | 0.0542 | 0.0001 | 0.0055 | 0.0256 | 0.0001 | 0.0020 | [5 empty] | 2026-07-24 | 2026-08-18 | Domestic | G | 605 Edge Up |  |  | 27680 | 27680 | 15.993 | 1660.550 | 132 | 0.0079
| HR | HR-EXC | 1304465330 | 0.687 | 73.413 | 84039 | 1144.743 |  |  | 714 HSM Coiling Temperature Hi | [8 empty] | 499 | 30 | 79 | M6R75 | A089266 | 0002410547 | 0.0647 | 1.5755 | 0.0117 | 0.0012 | 0.2531 | 0.0337 | 0.0337 | 0.0135 | 0.0686 | 0.0002 | 0.0381 | 0.0020 | 0.0030 | 0.2331 | 0.1311 | 0.0028 | 0.0119 | 0.0000 | 0.0055 | [5 empty] | 2026-07-29 | 2026-08-05 | Foreign | P | 9932 Chemistry Review Required | 9938 Visual Strip Inspection | 714 HSM Coiling Temperature Hi | 38120 | 38120 | 17.451 | 1864.690 | 152 | 0.0077
| HR | HR-SEC | 1304419600 | 0.687 | 73.568 | 83201 | 1130.94 |  |  | 1204 Edge Damaged | [8 empty] | 494 | 30 | 79 | M6R75 | A089033 | 0002403858 | 0.0456 | 1.5720 | 0.0140 | 0.0016 | 0.2358 | 0.0412 | 0.0412 | 0.0136 | 0.0694 | 0.0003 | 0.0320 | 0.0010 | 0.0050 | 0.2237 | 0.1308 | 0.0028 | 0.0083 | 0.0000 | 0.0054 | [5 empty] | 2026-07-19 | 2026-08-05 | Foreign | P | 9932 Chemistry Review Required | 1204 Edge Damaged | 9938 Visual Strip Inspection | 37740 | 37740 | 17.453 | 1868.630 | 150 | 0.0077
| HR | HR-EXC | 1304588850 | 0.687 | 73.629 | 83069 | 1128.21 |  |  | 719 FM Entry Temperature | [8 empty] | 493 | 30 | 79 | M6R75 | A089924 | 0002423378 | 0.0527 | 1.6112 | 0.0128 | 0.0012 | 0.2528 | 0.0318 | 0.0318 | 0.0129 | 0.0642 | 0.0001 | 0.0346 | 0.0020 | 0.0040 | 0.2278 | 0.1286 | 0.0036 | 0.0111 | 0.0000 | 0.0057 | [5 empty] | 2026-08-15 | 2026-08-21 | Foreign | P | 9932 Chemistry Review Required | 719 FM Entry Temperature | 9938 Visual Strip Inspection | 37680 | 37680 | 17.453 | 1870.180 | 150 | 0.0077
| HR | HR-SEC | 1304023860 | 0.708 | 64.976 | 41887 | 644.6534 |  |  | 9933 Planning | [8 empty] | 269 | 30 | 62 | M6R75 | A086502 | 0002353955 | 0.0555 | 1.6063 | 0.0126 | 0.0018 | 0.2473 | 0.0340 | 0.0340 | 0.0130 | 0.0657 | 0.0000 | 0.0325 | 0.0020 | 0.0040 | 0.2259 | 0.1387 | 0.0029 | 0.0109 | 0.0027 | 0.0050 | [5 empty] | 2026-05-14 | 2026-08-18 | Foreign | P | 605 Edge Up | 509 Telescope ID | 714 HSM Coiling Temperature Hi | 19000 | 19000 | 17.992 | 1650.390 | 82 | 0.0078
| HR | HR-SEC | 1304263450 | 0.738 | 63.339 | 63735 | 1006.252 |  |  | 9933 Planning | [8 empty] | 401 | 30 | 74 | M6R75 | A087363 | 0002373633 | 0.0615 | 1.6185 | 0.0139 | 0.0013 | 0.2490 | 0.0276 | 0.0276 | 0.0128 | 0.0670 | 0.0000 | 0.0296 | 0.0010 | 0.0020 | 0.2220 | 0.1269 | 0.0041 | 0.0099 | 0.0007 | 0.0047 | [5 empty] | 2026-06-22 | 2026-08-18 | Foreign | P | 605 Edge Up |  |  | 28910 | 28910 | 18.754 | 1608.800 | 122 | 0.0079
| HR | HR-SEC | 1304442900 | 0.767 | 65.537 | 61089 | 932.1299 | Structural Steel 36 Type 2 |  | 9933 Planning | [8 empty] | 355 | 30 | 72 | 50AA2 | A261115 | 7000011633 | 0.1923 | 0.8491 | 0.0103 | 0.0072 | 0.0197 |  | 0.0692 | 0.0014 | 0.0010 | 0.0003 | 0.0629 | 0.0022 | 0.0033 | 0.0451 | 0.0001 | 0.0043 | 0.0247 | 0.0003 | 0.0021 | [5 empty] | 2026-07-24 | 2026-08-18 | Domestic | G | 605 Edge Up |  |  | 27710 | 27710 | 19.489 | 1664.630 | 108 | 0.0079
| HR | HR-SEC | 1304203050 | 0.866 | 66.55 | 57694 | 866.9271 | Structural Steel 36 Type 2 |  | 9933 Planning | [8 empty] | 293 | 30 | 70 | 50AA2 | 18926D | 0002398612 | 0.2020 | 0.8350 | 0.0130 | 0.0040 | 0.0090 | 0.0000 | 0.0440 | 0.0010 | 0.0000 | 0.0000 | 0.0390 | 0.0030 | 0.0000 | 0.0660 | 0.0040 | 0.0034 | 0.0160 | 0.0000 | 0.0000 | [5 empty] | 2026-06-14 | 2026-08-18 | Domestic | W | 509 Telescope ID | 605 Edge Up |  | 26170 | 26170 | 21.991 | 1690.360 | 89 | 0.0079
| HR | HR-SEC | 1304583780 | 0.999 | 60.419 | 55556 | 919.5121 | HSLA 50 |  | 715 HSM Coiling Temperature Lo | [8 empty] | 269 | 30 | 71 | M4A34 | A261359 | 7000013297 | 0.0568 | 0.8356 | 0.0127 | 0.0033 | 0.0383 |  | 0.0462 | 0.0020 | 0.0313 | 0.0003 | 0.0195 | 0.0018 | 0.0031 | 0.0282 | 0.0001 | 0.0054 | 0.0104 | 0.0001 | 0.0026 | [5 empty] | 2026-08-13 | 2026-08-20 | Domestic | G | 713 HSM Coiling Temperature Er | 518 Missing Coil Bands | 828 Scratch | 25200 | 25200 | 25.366 | 1534.650 | 82 | 0.0079
| HR | HR-EXC | 1304193780 | 1.006 | 52.5 | 47840 | 911.2381 | Structural Steel 36 Type 2 |  | 1001 Mechanical Props - Failed | [8 empty] | 271 | 30 | 72 | 50AA2 | A260892 | 7000010057 | 0.1949 | 0.8394 | 0.0119 | 0.0039 | 0.0540 |  | 0.0465 | 0.0019 | 0.0013 | 0.0002 | 0.0896 | 0.0023 | 0.0041 | 0.0629 | 0.0001 | 0.0078 | 0.0271 | 0.0001 | 0.0021 | [5 empty] | 2026-06-12 | 2026-08-21 | Domestic | G | 1001 Mechanical Props - Failed | 302 Weight Over | 605 Edge Up | 21700 | 21700 | 25.541 | 1333.500 | 82 | 0.0078
| HRP | HRP-SEC | 2104847580 | 0.072 | 47.983 | 42438 | 884.4382 | CS Type B |  | 9930 Inventory Reconciliation |  |  |  |  | 2.1 | 2.1 |  |  | 3628 | 24 | 67 | 36AA8 | A088098 | 0002387370 | 0.0575 | 0.4200 | 0.0111 | 0.0078 | 0.0153 | 0.0468 | 0.0468 | 0.0161 | 0.0006 | 0.0000 | 0.0288 | 0.0010 | 0.0090 | 0.0285 | 0.0000 | 0.0044 | 0.0077 | 0.0001 | 0.0019 | [5 empty] | 2026-06-14 | 2026-08-18 | Foreign | P | 801 Coil Breaks | 104 Gauge Under | 206 Width Under | 19250 | 19250 | 1.839 | 1218.780 | 1106 | 0.0078
| HRP | HRP-SEC | 2104847570 | 0.073 | 47.987 | 44422 | 925.709 | CS Type B |  | 9930 Inventory Reconciliation |  |  |  |  | 2.0 | 2.0 |  |  | 3795 | 24 | 69 | 36AA8 | A088103 | 0002387305 | 0.0576 | 0.4242 | 0.0119 | 0.0073 | 0.0170 | 0.0335 | 0.0335 | 0.0156 | 0.0005 | 0.0000 | 0.0294 | 0.0020 | 0.0090 | 0.0276 | 0.0001 | 0.0053 | 0.0088 | 0.0000 | 0.0020 | [5 empty] | 2026-06-14 | 2026-08-18 | Foreign | P | 801 Coil Breaks | 207 Width Variation | 206 Width Under | 20150 | 20150 | 1.843 | 1218.870 | 1157 | 0.0078
| HRP | HRP-SEC | 2104834510 | 0.074 | 48.05 | 22465 | 467.5338 | CS Type B |  | 9930 Inventory Reconciliation |  |  |  |  | 2.1 | 2.1 |  |  | 1876 | 24 | 51 | 36AA8 | A088476 | 0002395794 | 0.0641 | 0.4063 | 0.0117 | 0.0079 | 0.0169 | 0.0439 | 0.0439 | 0.0174 | 0.0001 | 0.0000 | 0.0212 | 0.0010 | 0.0020 | 0.0207 | 0.0055 | 0.0036 | 0.0071 | 0.0016 | 0.0010 | [5 empty] | 2026-06-02 | 2026-08-18 | Foreign | P | 1917 Scale Pitting | 1913 Scale Worn Roll or Peel |  | 10190 | 10190 | 1.878 | 1220.460 | 572 | 0.0078
| HRP | HRP-SEC | 2104834520 | 0.074 | 48.056 | 22222 | 462.4188 | CS Type B |  | 9930 Inventory Reconciliation |  |  |  |  | 1.8 | 1.8 |  |  | 1853 | 24 | 51 | 36AA8 | A088476 | 0002395794 | 0.0641 | 0.4063 | 0.0117 | 0.0079 | 0.0169 | 0.0439 | 0.0439 | 0.0174 | 0.0001 | 0.0000 | 0.0212 | 0.0010 | 0.0020 | 0.0207 | 0.0055 | 0.0036 | 0.0071 | 0.0016 | 0.0010 | [5 empty] | 2026-06-02 | 2026-08-18 | Foreign | P | 1917 Scale Pitting | 1913 Scale Worn Roll or Peel |  | 10080 | 10080 | 1.879 | 1220.610 | 565 | 0.0078
| HRP | HRP-SEC | 2104907490 | 0.075 | 45.834 | 24140 | 526.6832 | CS Type B |  | 823 Roll Marks |  |  |  |  | 1.8 | 1.8 |  |  | 2096 | 24 | 54 | 36AA8 | A261284 | 7000012765 | 0.0652 | 0.3676 | 0.0102 | 0.0054 | 0.0206 |  | 0.0526 | 0.0176 | 0.0007 | 0.0003 | 0.0555 | 0.0021 | 0.0034 | 0.0421 | 0.0050 | 0.0079 | 0.0310 | 0.0001 | 0.0020 | [5 empty] | 2026-08-08 | 2026-08-18 | Domestic | G | 302 Weight Over | 9902 Hold Pending Outcome (Con |  | 10950 | 10950 | 1.893 | 1164.190 | 639 | 0.0078
| HRP | HRP-SEC | 2104907620 | 0.076 | 48.281 | 45811 | 948.8412 | CS Type B |  | 823 Roll Marks |  |  |  |  | 1.9 | 1.9 |  |  | 3717 | 24 | 70 | 37AB1 | 2813635 | 0002407828 | 0.0969 | 0.4580 | 0.0140 | 0.0062 | 0.0150 | 0.0510 | 0.0520 | 0.0010 | 0.0007 | 0.0001 | 0.0090 | 0.0023 | 0.0030 | 0.0180 | 0.0020 | 0.0079 | 0.0080 | 0.0000 | 0.0000 | [5 empty] | 2026-08-09 | 2026-08-18 | Foreign | T | 823 Roll Marks | 9902 Hold Pending Outcome (Con |  | 20780 | 20780 | 1.922 | 1226.340 | 1133 | 0.0078
| HRP | HRP-SEC | 2104909770 | 0.076 | 48.328 | 44974 | 930.5992 | CS Type B |  | 823 Roll Marks |  |  |  |  | 2.0 | 2.1 |  |  | 3651 | 24 | 69 | 37AB1 | 3251133 | 0002399666 | 0.0958 | 0.4370 | 0.0130 | 0.0056 | 0.0140 | 0.0370 | 0.0390 | 0.0010 | 0.0005 | 0.0001 | 0.0080 | 0.0028 | 0.0020 | 0.0190 | 0.0010 | 0.0035 | 0.0060 | 0.0000 | 0.0000 | [5 empty] | 2026-08-10 | 2026-08-18 | Foreign | T | 9902 Hold Pending Outcome (Con | 1917 Scale Pitting | 823 Roll Marks | 20400 | 20400 | 1.924 | 1227.530 | 1113 | 0.0078
| HRP | HRP-SEC | 2104907600 | 0.076 | 48.421 | 45282 | 935.1728 | CS Type B |  | 823 Roll Marks |  |  |  |  | 1.4 | 1.4 |  |  | 3671 | 24 | 69 | 36AA8 | A089133 | 0002411094 | 0.0704 | 0.4388 | 0.0128 | 0.0079 | 0.0256 | 0.0472 | 0.0472 | 0.0191 | 0.0000 | 0.0002 | 0.0233 | 0.0010 | 0.0020 | 0.0203 | 0.0012 | 0.0030 | 0.0061 | 0.0000 | 0.0018 | [5 empty] | 2026-08-08 | 2026-08-18 | Foreign | P | 9902 Hold Pending Outcome (Con |  |  | 20540 | 20540 | 1.918 | 1229.890 | 1119 | 0.0078
| HRP | HRP-SEC | 2104907590 | 0.076 | 48.495 | 47575 | 981.029 | CS Type B |  | 823 Roll Marks |  |  |  |  | 1.9 | 1.9 |  |  | 3835 | 24 | 71 | 37AB1 | A261420 | 7000013676 | 0.0920 | 0.3691 | 0.0158 | 0.0033 | 0.0908 |  | 0.0435 | 0.0035 | 0.0006 | 0.0003 | 0.0133 | 0.0016 | 0.0021 | 0.0340 | 0.0001 | 0.0061 | 0.0077 | 0.0001 | 0.0023 | [5 empty] | 2026-08-08 | 2026-08-18 | Domestic | G | 9902 Hold Pending Outcome (Con |  |  | 21580 | 21580 | 1.927 | 1231.770 | 1169 | 0.0078
| HRP | HRP-SEC | 2302402220 | 0.076 | 48.52 | 40586 | 836.4798 | CS Type B |  | 823 Roll Marks |  |  |  |  | 1.9 | 1.9 |  |  | 3267 | 24 | 66 | 37AB1 | A261420 | 7000013675 | 0.0920 | 0.3691 | 0.0158 | 0.0033 | 0.0908 |  | 0.0435 | 0.0035 | 0.0006 | 0.0003 | 0.0133 | 0.0016 | 0.0021 | 0.0340 | 0.0001 | 0.0061 | 0.0077 | 0.0001 | 0.0023 | [5 empty] | 2026-08-14 | 2026-08-18 | Domestic | G | 823 Roll Marks |  |  | 18410 | 18410 | 1.920 | 1232.420 | 996 | 0.0078
| HRP | HRP-SEC | 2104845080 | 0.076 | 50.193 | 45216 | 900.8427 | HSLA 50 |  | 9930 Inventory Reconciliation |  |  |  |  | 2.0 | 2.0 |  |  | 3503 | 24 | 68 | M4A34 | A087409 | 0002372535 | 0.0532 | 0.8773 | 0.0158 | 0.0055 | 0.0282 | 0.0432 | 0.0432 | 0.0007 | 0.0325 | 0.0000 | 0.0349 | 0.0010 | 0.0020 | 0.0315 | 0.0023 | 0.0023 | 0.0092 | 0.0012 | 0.0021 | [5 empty] | 2026-06-13 | 2026-08-18 | Foreign | P | 1917 Scale Pitting | 1917 Scale Pitting |  | 20510 | 20510 | 1.939 | 1274.890 | 1068 | 0.0078
| HRP | HRP-SEC | 2104903190 | 0.077 | 40.18 | 14683 | 365.4306 | HSLA 55 | HRP DRY | 1137 Warmer or Stringer Coil |  |  |  |  | 0.0 | 0.0 |  |  | 1410 | 24 | 47 | M5A71 | 2630940 | 0002394747 | 0.0750 | 0.7101 | 0.0059 | 0.0019 | 0.0660 | 0.0350 | 0.0365 | 0.0014 | 0.0378 | 0.0001 | 0.0064 | 0.0005 | 0.0018 | 0.0128 | 0.0020 | 0.0032 | 0.0027 | 0.0008 | 0.0013 | [5 empty] | 2026-08-05 | 2026-08-05 | Foreign | L | 9936 Remarks | 1137 Warmer or Stringer Coil |  | 6660 | 6660 | 1.965 | 1020.560 | 430 | 0.0077
| HRP | HRP-SEC | 2104905030 | 0.083 | 55.026 | 45304 | 823.3199 | HSLA 70 | HRP DRY | 1137 Warmer or Stringer Coil |  |  |  |  | 0.0 | 0.0 |  |  | 2939 | 24 | 66 | M5A05 | 2513380 | 0002336925 | 0.0810 | 1.3661 | 0.0091 | 0.0014 | 0.0734 | 0.0338 | 0.0346 | 0.0013 | 0.0530 | 0.0001 | 0.0079 | 0.0005 | 0.0034 | 0.0107 | 0.0011 | 0.0084 | 0.0033 | 0.0008 | 0.0723 | [5 empty] | 2026-08-06 | 2026-08-07 | Foreign | L | 1137 Warmer or Stringer Coil |  |  | 20550 | 20550 | 2.118 | 1397.660 | 896 | 0.0077
| HRP | HRP-SEC | 2302402360 | 0.084 | 48.393 | 42945 | 887.4217 | CS Type B |  | 823 Roll Marks |  |  |  |  | 1.9 | 1.9 |  |  | 3100 | 24 | 67 | 36AA8 | A089134 | 0002411151 | 0.0665 | 0.4192 | 0.0122 | 0.0085 | 0.0225 | 0.0431 | 0.0431 | 0.0181 | 0.0000 | 0.0002 | 0.0240 | 0.0010 | 0.0020 | 0.0177 | 0.0008 | 0.0031 | 0.0057 | 0.0000 | 0.0017 | [5 empty] | 2026-08-14 | 2026-08-18 | Foreign | P | 823 Roll Marks | 9936 Remarks |  | 19480 | 19480 | 2.130 | 1229.170 | 945 | 0.0079
| HRP | HRP-SEC | 2104884290 | 0.087 | 51.777 | 26720 | 516.0593 | HSLA 100 |  | 1137 Warmer or Stringer Coil |  |  |  |  | 2.0 | 2.0 |  |  | 1768 | 24 | 54 | 1MA81 | 2620846 | 0002393720 | 0.0610 | 1.4500 | 0.0047 | 0.0017 | 0.0217 | 0.0353 | 0.0361 | 0.1300 | 0.0507 | 0.0001 | 0.0075 | 0.0005 | 0.0028 | 0.0162 | 0.0054 | 0.0040 | 0.0035 | 0.0008 | 0.0066 | [5 empty] | 2026-07-12 | 2026-07-12 | Foreign | L | 1137 Warmer or Stringer Coil |  |  | 12120 | 12120 | 2.203 | 1315.130 | 539 | 0.0078
| HRP | HRP-SEC | 2302335800 | 0.101 | 72.45 | 56989 | 786.5977 | Structural Steel 33 |  | 9930 Inventory Reconciliation |  |  |  |  | 2.3 | 2.3 |  |  | 2286 | 24 | 64 | 41AB5 | A260083 | 7000004390 | 0.0575 | 0.6677 | 0.0060 | 0.0097 | 0.0130 |  | 0.0355 | 0.0217 | 0.0012 | 0.0002 | 0.0657 | 0.0015 | 0.0038 | 0.0409 | 0.0264 | 0.0069 | 0.0245 | 0.0015 | 0.0026 | [5 empty] | 2026-03-11 | 2026-08-18 | Domestic | G | 9949 Q-Coil Inspection | 302 Weight Over | 9936 Remarks | 25850 | 25850 | 2.560 | 1840.240 | 697 | 0.0079
| HRP | HRP-SEC | 2302343480 | 0.116 | 61.146 | 23479 | 383.9826 | CS Type B |  | 9930 Inventory Reconciliation |  |  |  |  | 2.0 | 2.0 |  |  | 958 | 24 | 48 | 36AA8 | A250420 | 7000003050 | 0.0689 | 0.3985 | 0.0150 | 0.0040 | 0.0347 |  | 0.0429 | 0.0199 | 0.0021 | 0.0003 | 0.0438 | 0.0020 | 0.0026 | 0.0593 | 0.0172 | 0.0049 | 0.0147 | 0.0028 | 0.0033 | [5 empty] | 2026-03-26 | 2026-08-18 | Domestic | G | 9936 Remarks | 104 Gauge Under | 105 Gauge Variation | 10650 | 10650 | 2.950 | 1553.110 | 292 | 0.008
| HRP | HRP-SEC | 2104913890 | 0.117 | 59.567 | 54960 | 922.6585 | CS Type B | HRP DRY | 1137 Warmer or Stringer Coil |  |  |  |  | 0.0 | 0.0 |  |  | 2335 | 24 | 69 | 37AB1 | A261007 | 7000010886 | 0.0977 | 0.4191 | 0.0098 | 0.0041 | 0.0389 |  | 0.0484 | 0.0019 | 0.0005 | 0.0003 | 0.0504 | 0.0023 | 0.0028 | 0.0475 | 0.0050 | 0.0043 | 0.0328 | 0.0002 | 0.0013 | [5 empty] | 2026-08-14 | 2026-08-17 | Domestic | G | 1137 Warmer or Stringer Coil |  |  | 24930 | 24930 | 2.973 | 1512.990 | 712 | 0.0078
| HRP | HRP-SEC | 2104907730 | 0.118 | 48.343 | 45194 | 934.8613 | CS Type B |  | 823 Roll Marks |  |  |  |  | 1.9 | 1.9 |  |  | 2349 | 24 | 69 | 37AB1 | 2808819 | 0002387930 | 0.0937 | 0.4360 | 0.0150 | 0.0082 | 0.0170 | 0.0460 | 0.0480 | 0.0010 | 0.0001 | 0.0001 | 0.0130 | 0.0015 | 0.0020 | 0.0240 | 0.0020 | 0.0047 | 0.0030 | 0.0000 | 0.0000 | [5 empty] | 2026-08-09 | 2026-08-18 | Foreign | T | 9902 Hold Pending Outcome (Con |  |  | 20500 | 20500 | 2.990 | 1227.910 | 716 | 0.0078
| HRP | HRP-SEC | 2104907710 | 0.118 | 48.346 | 45437 | 939.8296 | CS Type B |  | 823 Roll Marks |  |  |  |  | 1.9 | 1.9 |  |  | 2362 | 24 | 69 | 37AB1 | 2808835 | 0002387912 | 0.0915 | 0.4460 | 0.0110 | 0.0059 | 0.0170 | 0.0500 | 0.0510 | 0.0010 | 0.0000 | 0.0001 | 0.0130 | 0.0022 | 0.0020 | 0.0170 | 0.0010 | 0.0049 | 0.0080 | 0.0000 | 0.0000 | [5 empty] | 2026-08-09 | 2026-08-18 | Foreign | T | 823 Roll Marks | 9902 Hold Pending Outcome (Con |  | 20610 | 20610 | 2.990 | 1228.000 | 720 | 0.0078
| HRP | HRP-SEC | 2104907720 | 0.118 | 48.372 | 45414 | 938.8489 | CS Type B |  | 823 Roll Marks |  |  |  |  | 1.9 | 1.9 |  |  | 2358 | 24 | 69 | 37AB1 | 3260391 | 0002415360 | 0.0985 | 0.4640 | 0.0120 | 0.0090 | 0.0130 | 0.0300 | 0.0310 | 0.0010 | 0.0000 | 0.0001 | 0.0060 | 0.0023 | 0.0020 | 0.0190 | 0.0030 | 0.0037 | 0.0070 | 0.0000 | 0.0000 | [5 empty] | 2026-08-09 | 2026-08-18 | Foreign | T | 9902 Hold Pending Outcome (Con |  |  | 20600 | 20600 | 2.991 | 1228.660 | 719 | 0.0078
| HRP | HRP-SEC | 2104912110 | 0.126 | 56.728 | 44621 | 786.5781 | DS Type A (ULC Chemistry) | HRP DRY | 1137 Warmer or Stringer Coil |  |  |  |  | 0.0 | 0.0 |  |  | 1847 | 24 | 64 | M3A28 | 430596 | 0002110394 | 0.0018 | 0.1280 | 0.0110 | 0.0047 | 0.0050 | 0.0000 | 0.0590 | 0.0350 | 0.0110 | 0.0001 | 0.0090 | 0.0020 | 0.0000 | 0.0140 | 0.0010 | 0.0039 | 0.0080 | 0.0010 | 0.0010 | [5 empty] | 2026-08-11 | 2026-08-12 | Domestic | 3 |  |  |  | 20240 | 20240 | 3.206 | 1440.900 | 563 | 0.0078
| HRP | HRP-SEC | 2104913870 | 0.126 | 56.807 | 44996 | 792.0855 | DS Type A (ULC Chemistry) | HRP DRY | 1137 Warmer or Stringer Coil |  |  |  |  | 0.0 | 0.0 |  |  | 1860 | 24 | 64 | M3A28 | 430596 | 0002110187 | 0.0018 | 0.1280 | 0.0110 | 0.0047 | 0.0050 | 0.0000 | 0.0590 | 0.0350 | 0.0110 | 0.0001 | 0.0090 | 0.0020 | 0.0000 | 0.0140 | 0.0010 | 0.0039 | 0.0080 | 0.0010 | 0.0010 | [5 empty] | 2026-08-14 | 2026-08-17 | Domestic | 3 | 1137 Warmer or Stringer Coil |  |  | 20410 | 20410 | 3.207 | 1442.900 | 567 | 0.0078
| HRP | HRP-SEC | 2104867860 | 0.128 | 47.743 | 46010 | 963.7015 | HSLA 70 |  | 1804 Lamination |  |  |  |  | 2.6 | 2.6 |  |  | 2221 | 24 | 70 | M5A05 | 2620115 | 0002409675 | 0.0820 | 1.4009 | 0.0082 | 0.0012 | 0.0762 | 0.0403 | 0.0426 | 0.0015 | 0.0570 | 0.0003 | 0.0058 | 0.0005 | 0.0028 | 0.0158 | 0.0005 | 0.0112 | 0.0024 | 0.0008 | 0.0721 | [5 empty] | 2026-06-28 | 2026-06-29 | Foreign | L | 1804 Lamination |  |  | 20870 | 20870 | 3.251 | 1212.670 | 677 | 0.0078
| HRP | HRP-SEC | 2302390040 | 0.136 | 39.579 | 15388 | 388.792 | CS Type B |  | 9930 Inventory Reconciliation |  |  |  |  | 1.9 | 1.9 |  |  | 823 | 24 | 48 | 36AA8 | 2811927 | 0002399095 | 0.0622 | 0.4270 | 0.0130 | 0.0064 | 0.0160 | 0.0390 | 0.0400 | 0.0210 | 0.0005 | 0.0001 | 0.0100 | 0.0026 | 0.0020 | 0.0180 | 0.0010 | 0.0039 | 0.0080 | 0.0010 | 0.0000 | [5 empty] | 2026-07-16 | 2026-07-22 | Foreign | T | 822 Pits | 822 Pits |  | 6980 | 6980 | 3.460 | 1005.310 | 251 | 0.008
| HRP | HRP-SEC | 2104913860 | 0.136 | 57.78 | 42791 | 740.585 | DS Type A (ULC Chemistry) | HRP DRY | 1137 Warmer or Stringer Coil |  |  |  |  | 0.0 | 0.0 |  |  | 1617 | 24 | 62 | M3A33 | 568423 | 0002311364 | 0.0019 | 0.0969 | 0.0056 | 0.0053 | 0.0055 | 0.0000 | 0.0656 | 0.0741 | 0.0009 | 0.0001 | 0.0145 | 0.0017 | 0.0000 | 0.0200 | 0.0023 | 0.0028 | 0.0067 | 0.0005 | 0.0027 | [5 empty] | 2026-08-12 | 2026-08-13 | Domestic | 4 | 1137 Warmer or Stringer Coil |  |  | 19410 | 19410 | 3.445 | 1467.600 | 493 | 0.0078
| HRP | HRP-SEC | 2104886310 | 0.137 | 60.41 | 8047 | 133.2064 | HSLA 50 | HRP DRY | [5 empty] | 0.0 | 0.0 |  |  | 285 | 24 | 34 | M4A34 | A088405 | 0002398056 | 0.0619 | 0.9113 | 0.0161 | 0.0096 | 0.0296 | 0.0463 | 0.0463 | 0.0010 | 0.0320 | 0.0000 | 0.0266 | 0.0010 | 0.0020 | 0.0266 | 0.0000 | 0.0020 | 0.0088 | 0.0018 | 0.0024 | [5 empty] | 2026-08-01 | 2026-08-21 | Foreign | P |  |  |  | 3650 | 3650 | 3.474 | 1534.420 | 87 | 0.0079
| HRP | HRP-SEC | 2104886320 | 0.137 | 60.475 | 36680 | 606.5316 | HSLA 50 | HRP DRY | 1137 Warmer or Stringer Coil |  |  |  |  | 0.0 | 0.0 |  |  | 1318 | 24 | 57 | M4A34 | A088405 | 0002398056 | 0.0619 | 0.9113 | 0.0161 | 0.0096 | 0.0296 | 0.0463 | 0.0463 | 0.0010 | 0.0320 | 0.0000 | 0.0266 | 0.0010 | 0.0020 | 0.0266 | 0.0000 | 0.0020 | 0.0088 | 0.0018 | 0.0024 | [5 empty] | 2026-08-01 | 2026-08-21 | Foreign | P | 1102 Elongation Low Tension Le | 1137 Warmer or Stringer Coil | 103 Gauge Spike | 16638 | 16638 | 3.471 | 1536.070 | 402 | 0.0078
| HRP | HRP-SEC | 2104913880 | 0.154 | 58.408 | 47795 | 818.2954 | CS Type B | HRP DRY | 1137 Warmer or Stringer Coil |  |  |  |  | 0.0 | 0.0 |  |  | 1571 | 24 | 65 | 32AB7 | A260638 | 7000008188 | 0.0458 | 0.2831 | 0.0121 | 0.0014 | 0.0409 |  | 0.0483 | 0.0014 | 0.0005 | 0.0002 | 0.0115 | 0.0012 | 0.0021 | 0.0351 | 0.0028 | 0.0056 | 0.0088 | 0.0001 | 0.0014 | [5 empty] | 2026-08-14 | 2026-08-17 | Domestic | G | 1137 Warmer or Stringer Coil |  |  | 21680 | 21680 | 3.902 | 1483.560 | 479 | 0.0078
| HRP | HRP-SEC | 2104890920 | 0.177 | 53.013 | 43604 | 822.5152 | DS Type A (ULC Chemistry) | HRP DRY | 1137 Warmer or Stringer Coil |  |  |  |  | 0.0 | 0.0 |  |  | 1391 | 24 | 65 | M3A35 | 3257498 | 0002406269 | 0.0021 | 0.0960 | 0.0130 | 0.0069 | 0.0070 | 0.0530 | 0.0550 | 0.0440 | 0.0001 | 0.0001 | 0.0080 | 0.0023 | 0.0020 | 0.0200 | 0.0020 | 0.0023 | 0.0060 | 0.0000 | 0.0020 | [5 empty] | 2026-08-01 | 2026-08-21 | Foreign | T | 2006 Stain Pickler Stop | 9936 Remarks | 1137 Warmer or Stringer Coil | 19779 | 19779 | 4.505 | 1346.530 | 424 | 0.0077
| HRP | HRP-SEC | 2104914220 | 0.177 | 72.192 | 47443 | 657.1781 | CS Type B |  | 1804 Lamination |  |  |  |  | 2.0 | 2.0 |  |  | 1095 | 24 | 59 | 36AA8 | A261507 | 7000014253 | 0.0575 | 0.4027 | 0.0123 | 0.0035 | 0.0388 |  | 0.0492 | 0.0190 | 0.0007 | 0.0003 | 0.0423 | 0.0020 | 0.0031 | 0.0431 | 0.0126 | 0.0056 | 0.0213 | 0.0013 | 0.0026 | [5 empty] | 2026-08-14 | 2026-08-17 | Domestic | G | 1804 Lamination |  |  | 21520 | 21520 | 4.498 | 1833.670 | 334 | 0.0078
| HRP | HRP-EXC | 2302380640 | 0.192 | 40.723 | 20414 | 501.2892 | Structural Steel 36 |  | 1001 Mechanical Props - Failed |  |  |  |  | 2.3 | 2.3 |  |  | 754 | 24 | 49 | 47AA5 | 2805854 | 0002379950 | 0.0973 | 1.1500 | 0.0180 | 0.0043 | 0.0780 | 0.0340 | 0.0370 | 0.0010 | 0.0019 | 0.0001 | 0.0140 | 0.0019 | 0.0020 | 0.0290 | 0.0000 | 0.0073 | 0.0100 | 0.0000 | 0.0000 | [5 empty] | 2026-06-19 | 2026-07-31 | Foreign | T | 303 Weight Under |  |  | 9260 | 9260 | 4.880 | 1034.360 | 230 | 0.008
| HRP | HRP-EXC | 2302380650 | 0.192 | 40.723 | 17901 | 439.5796 | Structural Steel 36 |  | 1001 Mechanical Props - Failed |  |  |  |  | 2.3 | 2.3 |  |  | 662 | 24 | 47 | 47AA5 | 2805854 | 0002379950 | 0.0973 | 1.1500 | 0.0180 | 0.0043 | 0.0780 | 0.0340 | 0.0370 | 0.0010 | 0.0019 | 0.0001 | 0.0140 | 0.0019 | 0.0020 | 0.0290 | 0.0000 | 0.0073 | 0.0100 | 0.0000 | 0.0000 | [5 empty] | 2026-06-19 | 2026-08-14 | Foreign | T | 303 Weight Under |  |  | 8120 | 8120 | 4.880 | 1034.360 | 202 | 0.008
| HRP | HRP-EXC | 2302380410 | 0.192 | 49.424 | 18320 | 370.6701 | Structural Steel 36 |  | 1001 Mechanical Props - Failed |  |  |  |  | 2.5 | 2.5 |  |  | 557 | 24 | 47 | 47AA5 | 2805854 | 0002379953 | 0.0973 | 1.1500 | 0.0180 | 0.0043 | 0.0780 | 0.0340 | 0.0370 | 0.0010 | 0.0019 | 0.0001 | 0.0140 | 0.0019 | 0.0020 | 0.0290 | 0.0000 | 0.0073 | 0.0100 | 0.0000 | 0.0000 | [5 empty] | 2026-06-19 | 2026-08-07 | Foreign | T | 303 Weight Under | 1133 Trial Run |  | 8310 | 8310 | 4.870 | 1255.380 | 170 | 0.008
| HRP | HRP-EXC | 2302380430 | 0.192 | 49.447 | 16402 | 331.7087 | Structural Steel 36 |  | 1001 Mechanical Props - Failed |  |  |  |  | 2.4 | 2.4 |  |  | 495 | 24 | 45 | 47AA5 | 2805854 | 0002379955 | 0.0973 | 1.1500 | 0.0180 | 0.0043 | 0.0780 | 0.0340 | 0.0370 | 0.0010 | 0.0019 | 0.0001 | 0.0140 | 0.0019 | 0.0020 | 0.0290 | 0.0000 | 0.0073 | 0.0100 | 0.0000 | 0.0000 | [5 empty] | 2026-06-19 | 2026-08-07 | Foreign | T | 303 Weight Under |  |  | 7440 | 7440 | 4.870 | 1255.960 | 151 | 0.0081
| HRP | HRP-EXC | 2302380440 | 0.192 | 49.447 | 14660 | 296.4791 | Structural Steel 36 |  | 1001 Mechanical Props - Failed |  |  |  |  | 2.4 | 2.4 |  |  | 439 | 24 | 44 | 47AA5 | 2805854 | 0002379955 | 0.0973 | 1.1500 | 0.0180 | 0.0043 | 0.0780 | 0.0340 | 0.0370 | 0.0010 | 0.0019 | 0.0001 | 0.0140 | 0.0019 | 0.0020 | 0.0290 | 0.0000 | 0.0073 | 0.0100 | 0.0000 | 0.0000 | [5 empty] | 2026-06-19 | 2026-08-07 | Foreign | T | 303 Weight Under |  |  | 6650 | 6650 | 4.870 | 1255.960 | 134 | 0.0081
| HRP | HRP-SEC | 2104916930 | 0.231 | 60.353 | 58840 | 974.9308 | HSLA 50 |  | 1804 Lamination |  |  |  |  | 2.2 | 2.2 |  |  | 1240 | 24 | 70 | M4A34 | A261492 | 7000014172 | 0.0623 | 0.8659 | 0.0114 | 0.0019 | 0.0449 |  | 0.0580 | 0.0023 | 0.0304 | 0.0003 | 0.0399 | 0.0019 | 0.0040 | 0.0409 | 0.0181 | 0.0043 | 0.0240 | 0.0021 | 0.0026 | [5 empty] | 2026-08-16 | 2026-08-17 | Domestic | G | 1804 Lamination |  |  | 26690 | 26690 | 5.867 | 1532.970 | 378 | 0.0079
| HRP | HRP-SEC | 2104916960 | 0.231 | 60.466 | 58884 | 973.8365 | HSLA 50 |  | 1804 Lamination |  |  |  |  | 2.1 | 2.1 |  |  | 1240 | 24 | 70 | M4A34 | A261493 | 7000014177 | 0.0548 | 0.8653 | 0.0126 | 0.0032 | 0.0260 |  | 0.0542 | 0.0020 | 0.0322 | 0.0002 | 0.0481 | 0.0020 | 0.0040 | 0.0442 | 0.0225 | 0.0049 | 0.0218 | 0.0021 | 0.0024 | [5 empty] | 2026-08-16 | 2026-08-17 | Domestic | G | 1804 Lamination |  |  | 26710 | 26710 | 5.866 | 1535.830 | 378 | 0.0078
| HRP | HRP-SEC | 2104913300 | 0.231 | 60.485 | 57628 | 952.7651 | HSLA 50 |  | 1804 Lamination |  |  |  |  | 2.1 | 2.1 |  |  | 1217 | 24 | 69 | M4A34 | A261480 | 7000014092 | 0.0593 | 0.8479 | 0.0096 | 0.0039 | 0.0330 |  | 0.0499 | 0.0022 | 0.0320 | 0.0003 | 0.0448 | 0.0020 | 0.0036 | 0.0375 | 0.0101 | 0.0075 | 0.0186 | 0.0004 | 0.0023 | [5 empty] | 2026-08-12 | 2026-08-13 | Domestic | G | 1804 Lamination |  |  | 26140 | 26140 | 5.856 | 1536.330 | 371 | 0.0078
| HRP | HRP-SEC | 2104910250 | 0.233 | 60.371 | 58179 | 963.6912 | HSLA 50 |  | 1804 Lamination |  |  |  |  | 2.0 | 2.2 |  |  | 1220 | 24 | 70 | M4A34 | A261492 | 7000014173 | 0.0623 | 0.8659 | 0.0114 | 0.0019 | 0.0449 |  | 0.0580 | 0.0023 | 0.0304 | 0.0003 | 0.0399 | 0.0019 | 0.0040 | 0.0409 | 0.0181 | 0.0043 | 0.0240 | 0.0021 | 0.0026 | [5 empty] | 2026-08-10 | 2026-08-11 | Domestic | G | 822 Pits | 828 Scratch | 103 Gauge Spike | 26390 | 26390 | 5.908 | 1533.420 | 372 | 0.0078
| HRP | HRP-SEC | 2104910070 | 0.233 | 60.547 | 59987 | 990.751 | HSLA 50 |  | 1804 Lamination |  |  |  |  | 2.2 | 2.4 |  |  | 1253 | 24 | 71 | M4A34 | A261495 | 7000014188 | 0.0685 | 0.8403 | 0.0085 | 0.0031 | 0.0275 |  | 0.0542 | 0.0021 | 0.0292 | 0.0003 | 0.0467 | 0.0023 | 0.0041 | 0.0308 | 0.0151 | 0.0071 | 0.0228 | 0.0021 | 0.0028 | [5 empty] | 2026-08-10 | 2026-08-11 | Domestic | G | 822 Pits | 1804 Lamination | 103 Gauge Spike | 27210 | 27210 | 5.913 | 1537.900 | 382 | 0.0078
| HRP | HRP-SEC | 2104849030 | 0.245 | 60.378 | 45348 | 751.0683 | HSLA 50 |  | 9930 Inventory Reconciliation |  |  |  |  | 2.2 | 2.2 |  |  | 898 | 24 | 62 | M4A37 | D21801 | 0002403101 | 0.0500 | 0.4800 | 0.0080 | 0.0040 | 0.0600 | 0.0000 | 0.0480 | 0.0020 | 0.0220 | 0.0001 | 0.0300 | 0.0010 | 0.0020 | 0.0300 | 0.0090 | 0.0040 | 0.0100 | 0.0000 | 0.0010 | [5 empty] | 2026-06-15 | 2026-08-18 | Domestic | U | 822 Pits | 822 Pits |  | 20570 | 20570 | 6.231 | 1533.610 | 274 | 0.0079
| HRP | HRP-SEC | 2104848980 | 0.245 | 60.545 | 45437 | 750.4666 | HSLA 50 |  | 9930 Inventory Reconciliation |  |  |  |  | 2.1 | 2.1 |  |  | 898 | 24 | 63 | M4A37 | 2620871 | 0002392871 | 0.0490 | 0.4520 | 0.0050 | 0.0010 | 0.0425 | 0.0379 | 0.0389 | 0.0021 | 0.0240 | 0.0001 | 0.0070 | 0.0005 | 0.0031 | 0.0120 | 0.0039 | 0.0043 | 0.0027 | 0.0008 | 0.0010 | [5 empty] | 2026-06-15 | 2026-08-18 | Foreign | L | 1917 Scale Pitting | 822 Pits | 822 Pits | 20610 | 20610 | 6.230 | 1537.850 | 274 | 0.0079
| HRP | HRP-SEC | 2104913320 | 0.245 | 60.672 | 48236 | 795.029 | CS Type B |  | 1804 Lamination |  |  |  |  | 2.1 | 2.1 |  |  | 954 | 24 | 64 | 36AA8 | A261542 | 7000014461 | 0.0643 | 0.3887 | 0.0212 | 0.0042 | 0.0817 |  | 0.0480 | 0.0194 | 0.0024 | 0.0004 | 0.0665 | 0.0021 | 0.0033 | 0.0671 | 0.0115 | 0.0068 | 0.0241 | 0.0001 | 0.0033 | [5 empty] | 2026-08-12 | 2026-08-17 | Domestic | G | 1804 Lamination | 302 Weight Over |  | 21880 | 21880 | 6.221 | 1541.080 | 291 | 0.0078
| HRP | HRP-SEC | 2302371830 | 0.246 | 60.487 | 33708 | 557.2768 | Structural Steel 36 Type 2 |  | 9930 Inventory Reconciliation |  |  |  |  | 1.6 | 1.6 |  |  | 659 | 24 | 55 | 50AA2 | 1808863 | 0002381447 | 0.2027 | 0.8700 | 0.0190 | 0.0090 | 0.0170 | 0.0430 | 0.0440 | 0.0010 | 0.0000 | 0.0001 | 0.0120 | 0.0017 | 0.0020 | 0.0200 | 0.0010 | 0.0040 | 0.0080 | 0.0000 | 0.0000 | [5 empty] | 2026-05-26 | 2026-08-18 | Foreign | T | 1608 Genealogy Discrepancy Rev | 822 Pits | 1003 Mechanical Props - Wait F | 15290 | 15290 | 6.240 | 1536.360 | 201 | 0.0079
| HRP | HRP-SEC | 2104830950 | 0.247 | 60.524 | 45128 | 745.6216 | Structural Steel 36 Type 2 |  | 9930 Inventory Reconciliation |  |  |  |  | 2.4 | 2.4 |  |  | 889 | 24 | 62 | 50AA2 | A088322 | 0002397226 | 0.1965 | 0.8442 | 0.0157 | 0.0050 | 0.0233 | 0.0429 | 0.0429 | 0.0008 | 0.0000 | 0.0000 | 0.0265 | 0.0010 | 0.0030 | 0.0242 | 0.0000 | 0.0019 | 0.0090 | 0.0018 | 0.0021 | [5 empty] | 2026-05-31 | 2026-08-18 | Foreign | P | 1917 Scale Pitting | 822 Pits | 822 Pits | 20470 | 20470 | 6.270 | 1537.310 | 271 | 0.0078
| HRP | HRP-SEC | 2104830960 | 0.247 | 60.589 | 45481 | 750.6478 | Structural Steel 36 Type 2 |  | 9930 Inventory Reconciliation |  |  |  |  | 2.3 | 2.3 |  |  | 895 | 24 | 63 | 50AA2 | A088344 | 0002397416 | 0.1989 | 0.8648 | 0.0157 | 0.0064 | 0.0194 | 0.0421 | 0.0421 | 0.0009 | 0.0004 | 0.0000 | 0.0319 | 0.0010 | 0.0030 | 0.0283 | 0.0002 | 0.0037 | 0.0084 | 0.0018 | 0.0023 | [5 empty] | 2026-05-31 | 2026-08-18 | Foreign | P | 822 Pits | 1917 Scale Pitting | 822 Pits | 20630 | 20630 | 6.272 | 1538.950 | 273 | 0.0078
| HRP | HRP-SEC | 2504389320 | 0.379 | 60.63 | 45388 | 748.6063 | HSLA 80 |  | 509 Telescope ID |  |  |  |  | 1.8 | 1.8 |  |  | 590 | 30 | 65 | M5R80 | 2821302 | 0002416245 | 0.0646 | 1.4700 | 0.0160 | 0.0027 | 0.0960 | 0.0370 | 0.0370 | 0.0760 | 0.0345 | 0.0001 | 0.0140 | 0.0019 | 0.0020 | 0.0260 | 0.0000 | 0.0054 | 0.0070 | 0.0000 | 0.0030 |  | 87.8 |  | 96.7 | 24.6 | 2026-07-30 | 2026-08-10 | Foreign | T | 509 Telescope ID | 828 Scratch |  | 20588 | 20588 | 9.627 | 1540.000 | 180 | 0.0077
| HRP | HRP-SEC | 2504277160 | 0.496 | 60.6 | 58929 | 972.4257 | Structural Steel 36 Type 2 |  | 9930 Inventory Reconciliation |  |  |  |  | 1.8 | 1.8 |  |  | 583 | 30 | 72 | 50AA2 | 534717 | 0002352838 | 0.1952 | 0.8430 | 0.0080 | 0.0023 | 0.0190 | 0.0000 | 0.0680 | 0.0020 | 0.0010 | 0.0001 | 0.0230 | 0.0030 | 0.0000 | 0.0230 | 0.0090 | 0.0059 | 0.0170 | 0.0010 | 0.0010 | [5 empty] | 2026-03-24 | 2026-08-18 | Domestic | 3 | 9936 Remarks | 302 Weight Over | 9933 Planning | 26730 | 26730 | 12.598 | 1539.240 | 178 | 0.0077
| HRP | HRP-SEC | 2504404760 | 0.621 | 60.63 | 45633 | 752.6472 | HSLA 50 |  | 1804 Lamination |  |  |  |  | 1.8 | 1.8 |  |  | 360 | 30 | 65 | M4A34 | A261491 | 7000014166 | 0.0590 | 0.9115 | 0.0105 | 0.0017 | 0.0502 |  | 0.0519 | 0.0020 | 0.0319 | 0.0004 | 0.0361 | 0.0019 | 0.0037 | 0.0352 | 0.0148 | 0.0063 | 0.0175 | 0.0025 | 0.0025 | [5 empty] | 2026-08-10 | 2026-08-13 | Domestic | G | 1804 Lamination |  |  | 20699 | 20699 | 15.773 | 1540.000 | 110 | 0.0077
| HRP | HRP-SEC | 2504373510 | 0.631 | 60.33 | 46074 | 763.6997 | HSLA 50 |  | 509 Telescope ID |  |  |  |  | 1.8 | 1.8 |  |  | 357 | 30 | 66 | M4A34 | A089029 | 0002411275 | 0.0515 | 0.9373 | 0.0151 | 0.0075 | 0.0192 | 0.0496 | 0.0496 | 0.0014 | 0.0328 | 0.0002 | 0.0308 | 0.0010 | 0.0020 | 0.0315 | 0.0015 | 0.0032 | 0.0097 | 0.0000 | 0.0024 | [5 empty] | 2026-07-17 | 2026-08-04 | Foreign | P | 509 Telescope ID | 1802 Gouge | 303 Weight Under | 20899 | 20899 | 16.027 | 1532.380 | 109 | 0.0078