## Excess List
Bids | Product | Product Group | Previous Process | Coil Number | Grade | Lineup Bucket | Quality Code | Coil Weight | Tons | Gauge | Width Actual | Last Process Oil | Downgrade Reason | Intended Coating Weight | Notes | Original Intended Specification | Edge Code | Long Yield | Long Tensile | Long Elongation | Rockwell | Trans Yield | Trans Tensile | Trans Elongation | Carbon | Manganese | Phosphorous | Sulfur | Silicon | Copper | Nickel | Chromium | Molybdenum | Tin | Aluminum | Vanadium | Niobium | Lead | Titanium | Calcium | Boron | Nitrogen | Skin Passed Y/N | Chromate | Stenciled
| CR | CR | 40 | 2161548 | 1008-TL8 | Titanium | E | 40490 | 20.245 | 0.0277 | 51.625 | Unknown | Emulsion/Solution Stain |  | Sample Width was entered for Production Process 40 at Process Area 2A , Coil Width was replaced and updated. - 08/05/26 21:30:54 , Temper Test Coil , Coil Downgraded on 08/14/26 at 10:19:51 by SKHAN. , Downgraded Code: 2002 - Emulsion/Solution Stain , Process: 40 PA: 2A Mill Area: 4HIGH Order: 513009-1 , Coil was De-Allocated from Order 513009-1 on 08/14/26 at 10:20:01 , , Downgrade Reason: 2002 - Emulsion/Solution Stain , Hold 2002 auto released on downgrade: PRIME to EXCESS , Dark Linear streak E- stains throughout | CR-HSLA 60 | C | [7 empty] | 0.055 | 1.63 | 0.013 | 0.0001 | 0.519 | 0.073 | 0.028 | 0.331 | 0.009 | 0.006 | 0.034 | 0.006 | 0.0032 | 0 | 0.091 | 0.0015 | 0.0003 | 0.0086 | No | None | No
| CR | CR | 40 | 2162199 | 1008-RSI | Low Carbon | E | 41330 | 20.665 | 0.0226 | 58.625 | Medium Rust Preventative | Edge Breaks |  | Sample Width was entered for Production Process 40 at Process Area 2A , Coil Width was replaced and updated. - 06/14/26 10:41:52 , Temper Test Coil , Coil Downgraded on 09/01/26 at 16:45:38 by JGUNTHER. , Downgraded Code: 8010 - Edge Breaks , Process: 40 PA: 2A Mill Area: 4HIGH Order: 512810-1 , Coil was De-Allocated from Order 512810-1 on 09/01/26 at 16:45:42 , 1.25" edge breaks on one edge and .5" edge breaks on other , Downgrade Reason: 8010 - Edge Breaks | A1008 CS TYPE B | C | [7 empty] | 0.061 | 0.331 | 0.01 | 0.0022 | 0.025 | 0.106 | 0.034 | 0.047 | 0.008 | 0.005 | 0.03 | 0.001 | 0.0005 | 0 | 0.002 | 0.0016 | 0.0003 | 0.0073 | No | None | No
| CR | CR | 40 | 2170327 | 1008-TL8 | Titanium | E | 32960 | 16.48 | 0.0276 | 36.3125 | Unknown | Coolant Carryover |  | Sample Width was entered for Production Process 40 at Process Area 2A , Coil Width was replaced and updated. - 08/21/26 22:40:40 , Temper Test Coil , Coil Downgraded on 08/26/26 at 13:29:05 by SKHAN. , Downgraded Code: 2000 - Coolant Carryover , Process: 40 PA: 2A Mill Area: 4HIGH Order: 514778-1 , Coil was De-Allocated from Order 514778-1 on 08/26/26 at 13:29:13 , , Downgrade Reason: 2000 - Coolant Carryover , Hold 2000 auto released on downgrade: PRIME to EXCESS , Emulsion carryover entire coil | CR-HSLA 60 | C | 0 | 0 | 0 | 0 | 81 | 91.3 | 22 | 0.041 | 1.613 | 0.013 | 0.001 | 0.535 | 0.068 | 0.031 | 0.319 | 0.013 | 0.005 | 0.037 | 0.004 | 0.0028 | 0 | 0.089 | 0.0023 | 0.0002 | 0.0071 | No | None | No
| CR | CR | 40 | 2180543 | 2001-TI5 | Degas Ti | E | 32370 | 16.185 | 0.0693 | 63.3125 | Light Rust Preventative | Dents |  | Sample Width was entered for Production Process 40 at Process Area 2A , Coil Width was replaced and updated. - 08/22/26 06:30:23 , Temper Test Coil , Coil Downgraded on 09/03/26 at 13:32:23 by SKHAN. , Downgraded Code: 8001 - Dents , Process: 40 PA: 2A Mill Area: 4HIGH Order: 510796-2 , Coil was De-Allocated from Order 510796-2 on 09/03/26 at 13:32:31 , , Downgrade Reason: 8001 - Dents , Hold 8001 auto released on downgrade: PRIME to EXCESS , Dents, dog ear edge, emulsion stains , first 200ft affected - incoming HM gauge variation | A1008 EDDS | C | 0 | 0 | 0 | 38 | 0 | 0 | 0 | 0.005 | 0.037 | 0.01 | 0.0015 | 0.033 | 0.086 | 0.041 | 0.048 | 0.012 | 0.003 | 0.049 | 0.002 | 0.0009 | 0 | 0.079 | 0.0015 | 0.0003 | 0.0056 | No | None | No
| CR | CR | 40 | 2180546 | 2001-TI5 | Degas Ti | E | 33870 | 16.935 | 0.0691 | 63.375 | Light Rust Preventative | Emulsion/Solution Stain |  | Sample Width was entered for Production Process 40 at Process Area 2A , Coil Width was replaced and updated. - 08/25/26 11:42:56 , Temper Test Coil , Coil Downgraded on 08/31/26 at 11:00:21 by SKHAN. , Downgraded Code: 2002 - Emulsion/Solution Stain , Process: 40 PA: 2A Mill Area: 4HIGH Order: 514012-2 , Coil was De-Allocated from Order 514012-2 on 08/31/26 at 11:00:36 , During Downgrade Package Code was changed from: J9 to B1 , , Downgrade Reason: 2002 - Emulsion/Solution Stain , Hold 2002 auto released on downgrade: PRIME to EXCESS , Gross stains throughout | A1008 EDDS | C | 0 | 0 | 0 | 40 | 0 | 0 | 0 | 0.005 | 0.037 | 0.01 | 0.0015 | 0.033 | 0.086 | 0.041 | 0.048 | 0.012 | 0.003 | 0.049 | 0.002 | 0.0009 | 0 | 0.079 | 0.0015 | 0.0003 | 0.0056 | No | None | No
| CR | CR | 40 | 2181040 | 1008-TL8 | Titanium | E | 40500 | 20.25 | 0.0315 | 53.0625 | Unknown | Emulsion/Solution Stain |  | Sample Width was entered for Production Process 40 at Process Area 2A , Coil Width was replaced and updated. - 08/09/26 17:56:17 , Temper Test Coil , Coil Downgraded on 08/17/26 at 13:15:34 by SKHAN. , Downgraded Code: 2002 - Emulsion/Solution Stain , Process: 40 PA: 2A Mill Area: 4HIGH Order: 513012-1 , Coil was De-Allocated from Order 513012-1 on 08/17/26 at 13:15:43 , During Downgrade Package Code was changed from: HK to B1 , , Downgrade Reason: 2002 - Emulsion/Solution Stain , Hold 2002 auto released on downgrade: PRIME to EXCESS , E- Stains Throughout- Center and Drive side | CR-HSLA 60 | C | 0 | 0 | 0 | 0 | 77.7 | 89.2 | 22 | 0.051 | 1.602 | 0.016 | 0.0001 | 0.512 | 0.088 | 0.032 | 0.335 | 0.011 | 0.005 | 0.025 | 0.008 | 0.0019 | 0.001 | 0.08 | 0.0014 | 0.0003 | 0.0075 | No | None | No
| CR | CR | 40 | 2181397 | 1005-RSI | Boron | E | 45240 | 22.62 | 0.0569 | 60.0625 | Light Rust Preventative | Rust |  | Sample Width was entered for Production Process 40 at Process Area 2A , Coil Width was replaced and updated. - 09/04/26 02:16:01 , Temper Test Coil , Coil Downgraded on 09/07/26 at 14:20:11 by JGUNTHER. , Downgraded Code: 8014 - Rust , Process: 40 PA: 2A Mill Area: SCHED Order: 514298-1 , Coil was De-Allocated from Order 514298-1 on 09/07/26 at 14:21:01 , During Downgrade Package Code was changed from: J1 to B1 , Downgrade Reason: 8014 - Rust , Hold 8014 auto released on downgrade: PRIME to EXCESS , patches of surface rust throughout the coil. also has sidewall rust | A1008 CS B >.05 | C | [7 empty] | 0.033 | 0.138 | 0.01 | 0.0013 | 0.037 | 0.119 | 0.036 | 0.041 | 0.008 | 0.004 | 0.044 | 0.001 | 0.0001 | 0 | 0.004 | 0.0015 | 0.0001 | 0.0064 | No | None | No
| CR | CR | 40 | 2183903 | 1008-MSC | Titanium | E | 34690 | 17.345 | 0.0278 | 37.1875 | Unknown | Emulsion/Solution Stain |  | Sample Width was entered for Production Process 40 at Process Area 2A , Coil Width was replaced and updated. - 07/31/26 16:24:02 , Temper Test Coil , Coil Downgraded on 08/04/26 at 15:53:34 by JGUNTHER. , Downgraded Code: 2002 - Emulsion/Solution Stain , Process: 40 PA: 2A Mill Area: S6HIGH Order: 514825-1 , Coil was De-Allocated from Order 514825-1 on 08/04/26 at 15:53:47 , Downgrade Reason: 2002 - Emulsion/Solution Stain , stains throughout on one side , Hold 2002 auto released on downgrade: PRIME to EXCESS | CR-HSLA 40 | C | 0 | 0 | 0 | 0 | 44.9 | 69.19 | 30 | 0.065 | 1.447 | 0.028 | 0.0003 | 0.309 | 0.091 | 0.033 | 0.332 | 0.007 | 0.005 | 0.027 | 0.003 | 0.0036 | 0.001 | 0.002 | 0.0024 | 0.0002 | 0.0075 | No | None | No
| CR | CR | 40 | 2183920 | 1008-MSC | Titanium | E | 32970 | 16.485 | 0.0474 | 36.125 | Medium Rust Preventative | Emulsion/Solution Stain |  | Sample Width was entered for Production Process 40 at Process Area 2A , Coil Width was replaced and updated. - 08/25/26 17:13:22 , Temper Test Coil , Coil Downgraded on 09/01/26 at 12:27:42 by JGUNTHER. , Downgraded Code: 2002 - Emulsion/Solution Stain , Process: 40 PA: 2A Mill Area: S6HIGH Order: 516424-4 , Coil was De-Allocated from Order 516424-4 on 09/01/26 at 12:27:49 , Downgrade Reason: 2002 - Emulsion/Solution Stain , sporadic white stains throughout , Hold 2002 auto released on downgrade: PRIME to EXCESS | CR-HSLA 40 | C | [7 empty] | 0.07 | 1.447 | 0.027 | 0.0002 | 0.282 | 0.102 | 0.036 | 0.332 | 0.008 | 0.006 | 0.023 | 0.002 | 0.0034 | 0.001 | 0.002 | 0.0024 | 0.0002 | 0.0068 | No | None | No
| CR | CR | 40 | 2184334 | 2001-TI5 | Degas Ti | E | 39660 | 19.83 | 0.0555 | 44.3125 |  | Scratch on Strip |  | ATTN TEMPER LINE: NEXT PROCESS IS TLL , Sample Width was entered for Production Process 40 at Process Area 2A , Coil Width was replaced and updated. - 08/16/26 11:10:08 , Temper Test Coil , ATTN: scratches on top and bottom , Coil Downgraded on 09/03/26 at 13:26:44 by SKHAN. , Downgraded Code: 767 - Scratch on Strip , Process: 40 PA: 2A Mill Area: 4HIGH Order: 515480-1 , Coil was De-Allocated from Order 515480-1 on 09/03/26 at 13:26:50 , Coil was downgraded and Product changed from: CRTL to CR , Processes completed before downgrade: 05,10,20,30,40 , During Downgrade Package Code was changed from: H1 to B1 , , Downgrade Reason: 767 - Scratch on Strip , Hold 767 auto released on downgrade: PRIME to EXCESS , scratches 6" from edge top and bottom- throughout coil , Coil was downgraded and Product changed from: CRFH to CR , Processes completed before downgrade: 05,10,20,30,40 |  | C | [7 empty] | 0.0041 | 0.033 | 0.006 | 0.0023 | 0.007 | 0.068 | 0.024 | 0.026 | 0.009 | 0.003 | 0.035 | 0 | 0.0003 | 0 | 0.067 | 0.0019 | 0 | 0.0061 | No | None | No
| CR | CR | 40 | 2185183.2 | 1008-RSI | Low Carbon | E | 18570 | 9.285 | 0.1193 | 48 | Light Rust Preventative | Friction Digs |  | Sample Width was entered for Production Process 40 at Process Area 2A , Coil Width was replaced and updated. - 08/05/26 23:10:43 , Temper Test Coil , Coil Downgraded on 08/25/26 at 14:11:52 by SKHAN. , Downgraded Code: 8003 - Friction Digs , Process: 40 PA: 2A Mill Area: 4HIGH Order: 514368-1 , Coil was De-Allocated from Order 514368-1 on 08/25/26 at 14:11:59 , , Downgrade Reason: 8003 - Friction Digs , Hold 8003 auto released on downgrade: PRIME to EXCESS , friction digs top and bottom | A1008 CS B >.05 | C | [7 empty] | 0.058 | 0.363 | 0.014 | 0.0018 | 0.014 | 0.076 | 0.028 | 0.048 | 0.009 | 0.004 | 0.028 | 0.001 | 0.0041 | 0 | 0.001 | 0.0028 | 0.0002 | 0.0069 | No | None | No
| CR | CR | 40 | 2185249.1 | 1018-197 | Medium Carbon | E | 21900 | 10.95 | 0.0536 | 59.125 | Light Rust Preventative | Dents |  | Sample Width was entered for Production Process 40 at Process Area 2A , Coil Width was replaced and updated. - 08/09/26 00:01:46 , Temper Test Coil , ATTN 4H: Rework 2 temper Edge breaks, Elongation Max 1.3% Min .95% , Aim 1.1% Sample or team pic after 2nd temper required of defect , Sample Width was entered for Production Process 40 at Process Area 2A , Coil Width was replaced and updated. - 08/22/26 07:56:25 , Coil Downgraded on 08/31/26 at 13:15:45 by SKHAN. , Downgraded Code: 8001 - Dents , Process: 40 PA: 2A Mill Area: 4HIGH Order: 514816-2 , Coil was De-Allocated from Order 514816-2 on 08/31/26 at 13:15:51 , , Downgrade Reason: 8001 - Dents , Hold 8001 auto released on downgrade: PRIME to EXCESS , EB 2nd temper caused dents- EB Cleaned up , Downgrade 8001 removed. Coil has been added back to order 514816-2 , Coil Allocated to Order 514816-2 on 08/31/26 at 13:17:36 as CR , Coil Downgraded on 08/31/26 at 13:19:18 by SKHAN. , Downgraded Code: 8001 - Dents , Process: 40 PA: 2A Mill Area: 4HIGH Order: 514816-2 , Coil was De-Allocated from Order 514816-2 on 08/31/26 at 13:19:29 , , Downgrade Reason: 8001 - Dents , Hold 8001 auto released on downgrade: PRIME to EXCESS , TR Refered, will not work for customer- dents- CB clean | CR-1015-1026 | C | [7 empty] | 0.185 | 0.663 | 0.01 | 0.0022 | 0.012 | 0.085 | 0.033 | 0.047 | 0.009 | 0.004 | 0.036 | 0.001 | 0.0027 | 0 | 0.001 | 0.0025 | 0.0001 | 0.0071 | No | None | No
| CR | CR | 40 | 2185743 | 2001-TI5 | Degas Ti | E | 48360 | 24.18 | 0.0239 | 55.5625 | Medium Rust Preventative | Dents |  | Sample Width was entered for Production Process 40 at Process Area 2A , Coil Width was replaced and updated. - 08/15/26 06:12:54 , Temper Test Coil , Coil Downgraded on 08/24/26 at 08:51:54 by SKHAN. , Downgraded Code: 8001 - Dents , Process: 40 PA: 2A Mill Area: 4HIGH Order: 514258-1 , Coil was De-Allocated from Order 514258-1 on 08/24/26 at 08:52:01 , Downgrade Reason: 8001 - Dents , Heavy stickers & dents not accepted - props will fail if 2nd tempered , Hold 8001 auto released on downgrade: PRIME to EXCESS |  | C | 23.3 | 46.2 | 43 | 0 | 23.6 | 45.3 | 41 | 0.0037 | 0.04 | 0.007 | 0.001 | 0.021 | 0.071 | 0.025 | 0.034 | 0.007 | 0.003 | 0.06 | 0 | 0.0031 | 0 | 0.068 | 0.0027 | 0 | 0.0038 | No | None | No
| CR | CR | 40 | 2187418.1 | 1008-V55 | Vanadium | E | 34160 | 17.08 | 0.0415 | 60.125 | Light Rust Preventative | Emulsion/Solution Stain |  | Temper Test Coil , Coil Downgraded on 08/27/26 at 13:36:55 by JGUNTHER. , Downgraded Code: 2002 - Emulsion/Solution Stain , Process: 40 PA: 2A Mill Area: S6HIGH Order: 511444-1 , Coil was De-Allocated from Order 511444-1 on 08/27/26 at 13:37:17 , Downgrade Reason: 2002 - Emulsion/Solution Stain , spotty stains throughout, worse on tail, stains improve towards head , Hold 2002 auto released on downgrade: PRIME to EXCESS | CR-HSLA 50 | C | 110.8 | 115.5 | 10 | 0 | 0 | 0 | 0 | 0.044 | 0.611 | 0.011 | 0.0006 | 0.016 | 0.077 | 0.032 | 0.039 | 0.009 | 0.006 | 0.031 | 0.057 | 0.0033 | 0 | 0.002 | 0.0025 | 0 | 0.0126 | No | None | No
| CR | CR | 40 | 2188829.1 | 1005-RSI | Boron | E | 22900 | 11.45 | 0.0278 | 58.3125 | Light Rust Preventative | Stickers |  | Sample Width was entered for Production Process 40 at Process Area 2A , Coil Width was replaced and updated. - 08/29/26 11:06:56 , Temper Test Coil , Coil Downgraded on 08/31/26 at 13:21:39 by SKHAN. , Downgraded Code: 2005 - Stickers , Process: 40 PA: 2A Mill Area: 4HIGH Order: 515662-1 , Coil was De-Allocated from Order 515662-1 on 08/31/26 at 13:21:45 , During Downgrade Package Code was changed from: D8 to B1 , Downgrade Reason: 2005 - Stickers , Hold 2005 auto released on downgrade: PRIME to EXCESS , Ref to TR- No Go for customer- stickers | A1008 DS TYPE B | C | 0 | 0 | 0 | 48 | 0 | 0 | 0 | 0.027 | 0.137 | 0.009 | 0.001 | 0.018 | 0.079 | 0.028 | 0.048 | 0.01 | 0.003 | 0.027 | 0 | 0.0009 | 0 | 0.002 | 0.0025 | 0.0001 | 0.007 | No | None | No
| CR | CR | 40 | 2188829.2 | 1005-RSI | Boron | E | 20830 | 10.415 | 0.0278 | 58.3125 | Light Rust Preventative | Stickers |  | Sample Width was entered for Production Process 40 at Process Area 2A , Coil Width was replaced and updated. - 08/29/26 11:16:02 , Temper Test Coil , Coil Downgraded on 08/31/26 at 13:22:12 by SKHAN. , Downgraded Code: 2005 - Stickers , Process: 40 PA: 2A Mill Area: 4HIGH Order: 515662-1 , Coil was De-Allocated from Order 515662-1 on 08/31/26 at 13:22:16 , During Downgrade Package Code was changed from: D8 to B1 , Downgrade Reason: 2005 - Stickers , Hold 2005 auto released on downgrade: PRIME to EXCESS , Refered to TR- NO Go for Customer- Stickers | A1008 DS TYPE B | C | 0 | 0 | 0 | 48 | 0 | 0 | 0 | 0.027 | 0.137 | 0.009 | 0.001 | 0.018 | 0.079 | 0.028 | 0.048 | 0.01 | 0.003 | 0.027 | 0 | 0.0009 | 0 | 0.002 | 0.0025 | 0.0001 | 0.007 | No | None | No
| CR | CR | 40 | 2191491 | 2001-TI5 | Degas Ti | E | 38630 | 19.315 | 0.0253 | 59.0625 | Medium Rust Preventative | Dents |  | Sample Width was entered for Production Process 40 at Process Area 2A , Coil Width was replaced and updated. - 08/22/26 17:03:15 , Temper Test Coil , ATTN 4H: 2nd temper rework dent ELO% Max 1.75% Min 1.5% aim 1.65% , lab & Defect sample required - Check Mech Props after2nd temper , Lab test sample ordered after 2nd temper - Test Props- , Sample Width was entered for Production Process 40 at Process Area 2A , Coil Width was replaced and updated. - 08/26/26 14:19:32 , No dents or stickers visible after retemper. , Coil Downgraded on 09/07/26 at 11:04:47 by JGUNTHER. , Downgraded Code: 8001 - Dents , Process: 40 PA: 2A Mill Area: 4HIGH Order: 513119-1 , Coil was De-Allocated from Order 513119-1 on 09/07/26 at 11:04:51 , Downgrade Reason: 8001 - Dents , no dents after retemper, failing mechanical properties | CR-EDDS | C | 32.6 | 49.2 | 39.8 | 0 | 0 | 0 | 0 | 0.0043 | 0.041 | 0.01 | 0.0013 | 0.028 | 0.088 | 0.029 | 0.037 | 0.009 | 0.003 | 0.036 | 0 | 0.005 | 0 | 0.069 | 0.002 | 0.0002 | 0.0055 | No | None | No
| CR | CR | 40 | 2191634.1 | 2001-TI5 | Degas Ti | E | 23030 | 11.515 | 0.0257 | 52.125 | Light Rust Preventative | Stickers |  | Sample Width was entered for Production Process 40 at Process Area 2A , Coil Width was replaced and updated. - 09/01/26 05:17:53 , Temper Test Coil , Coil Downgraded on 09/02/26 at 14:35:08 by SKHAN. , Downgraded Code: 2005 - Stickers , Process: 40 PA: 2A Mill Area: 4HIGH Order: 507009-1 , Coil was De-Allocated from Order 507009-1 on 09/02/26 at 14:35:37 , Downgrade Reason: 2005 - Stickers , Hold 2005 auto released on downgrade: PRIME to EXCESS , gross stickers light texture & dents | A1008 DDS | C | 0 | 0 | 0 | 37 | 0 | 0 | 0 | 0.0036 | 0.042 | 0.009 | 0.0017 | 0.021 | 0.082 | 0.027 | 0.04 | 0.009 | 0.003 | 0.04 | 0 | 0.0053 | 0 | 0.076 | 0.0017 | 0 | 0.0057 | No | None | No
| CR | CR | 40 | 2192906.1 | 2001-TI5 | Degas Ti | E | 23060 | 11.53 | 0.0258 | 52.125 | Light Rust Preventative | Stickers |  | Sample Width was entered for Production Process 40 at Process Area 2A , Coil Width was replaced and updated. - 09/02/26 08:23:54 , Temper Test Coil , Coil Downgraded on 09/02/26 at 14:53:54 by SKHAN. , Downgraded Code: 2005 - Stickers , Process: 40 PA: 2A Mill Area: 4HIGH Order: 514749-1 , Coil was De-Allocated from Order 514749-1 on 09/02/26 at 14:54:07 , Downgrade Reason: 2005 - Stickers , Hold 2005 auto released on downgrade: PRIME to EXCESS , heavy stickers | A1008 DDS | C | 0 | 0 | 0 | 40 | 0 | 0 | 0 | 0.0038 | 0.04 | 0.009 | 0.0016 | 0.027 | 0.085 | 0.029 | 0.032 | 0.01 | 0.002 | 0.038 | 0 | 0.0046 | 0 | 0.078 | 0.0019 | 0.0002 | 0.0045 | No | None | No
| CR | CR | 40 | 2192906.2 | 2001-TI5 | Degas Ti | E | 21310 | 10.655 | 0.0257 | 52.125 | Light Rust Preventative | Stickers |  | Sample Width was entered for Production Process 40 at Process Area 2A , Coil Width was replaced and updated. - 09/02/26 08:23:28 , Temper Test Coil , Coil Downgraded on 09/03/26 at 08:29:42 by SKHAN. , Downgraded Code: 2005 - Stickers , Process: 40 PA: 2A Mill Area: 4HIGH Order: 514749-1 , Coil was De-Allocated from Order 514749-1 on 09/03/26 at 08:29:48 , Downgrade Reason: 2005 - Stickers , Hold 2005 auto released on downgrade: PRIME to EXCESS , Heavy stickers | A1008 DDS | C | 0 | 0 | 0 | 40 | 0 | 0 | 0 | 0.0038 | 0.04 | 0.009 | 0.0016 | 0.027 | 0.085 | 0.029 | 0.032 | 0.01 | 0.002 | 0.038 | 0 | 0.0046 | 0 | 0.078 | 0.0019 | 0.0002 | 0.0045 | No | None | No
| CR | CR | 60 | 2181031 | 1008-TL8 | Titanium | E | 39253 | 19.6265 | 0.0315 | 53 | Unknown | Failed Mechanical Properties |  | Coil was put on Batch 9919 at the Tension Line with Holds. , Gauge Variation/Performance greater , Coil Downgraded on 09/07/26 at 10:59:55 by JGUNTHER. , Downgraded Code: 860 - Failed Mechanical Properties , Process: 60 PA: 1 Mill Area: QA Order: 511417-1 , Coil was De-Allocated from Order 511417-1 on 09/07/26 at 11:00:19 , Downgrade Reason: 860 - Failed Mechanical Propert , Hold 860 auto released on downgrade: PRIME to EXCESS | CR-HSLA 60 | C | 0 | 0 | 0 | 0 | 83 | 90.5 | 23 | 0.049 | 1.541 | 0.015 | 0.0001 | 0.535 | 0.088 | 0.047 | 0.346 | 0.014 | 0.004 | 0.037 | 0.008 | 0.0021 | 0.001 | 0.093 | 0.0019 | 0.0004 | 0.0073 | No | None | No
| CRFH | CR | 20 | 2176932 | 1020-RSI | Medium Carbon | E | 45568 | 22.784 | 0.0707 | 62.625 |  | Cracked Edges |  | Sample Width was entered for Production Process 20 at Process Area 2B , Coil Width was replaced and updated. - 07/19/26 22:53:57 , Coil Downgraded on 08/11/26 at 08:10:03 by JGUNTHER. , Downgraded Code: 2006 - Cracked Edges , Process: 20 PA: 2B Mill Area: S6HIGH Order: 513793-1 , Coil was De-Allocated from Order 513793-1 on 08/11/26 at 08:10:36 , Coil was downgraded and Product changed from: CRGLR to CRFH , Processes completed before downgrade: 05,10,20 , 1/8" edge cracks too large for galv line , Downgrade Reason: 2006 - Cracked Edges , Coil was downgraded and Product changed from: HB to CRFH , Processes completed before downgrade: 05,10,20 | A1003ST50H>.040 | C | [7 empty] | 0.211 | 0.491 | 0.013 | 0.001 | 0.019 | 0.086 | 0.04 | 0.047 | 0.008 | 0.004 | 0.037 | 0.001 | 0.0003 | 0.001 | 0.002 | 0.0022 | 0.0001 | 0.0076 | No | None | No
| CRFH | CR | 20 | 2185010 | 1008-TL8 | Titanium | E | 39194 | 19.597 | 0.0322 | 56.5 |  | Mill Mark |  | Sample Width was entered for Production Process 20 at Process Area 2B , Coil Width was replaced and updated. - 08/22/26 16:50:12 , Coil Downgraded on 09/03/26 at 12:54:11 by SKHAN. , Downgraded Code: 769 - Whip Marks , Process: 20 PA: 2B Mill Area: S6HIGH Order: 514794-1 , Coil was De-Allocated from Order 514794-1 on 09/03/26 at 12:54:20 , Coil was downgraded and Product changed from: CR to CRFH , Processes completed before downgrade: 05,10,20 , During Downgrade Package Code was changed from: HK to B1 , , Downgrade Reason: 769 - Whip Marks , Hold 769 auto released on downgrade: PRIME to SECONDARY , Wip marks - not acceptable , Coil was downgraded and Product changed from: CR to CRFH , Processes completed before downgrade: 05,10,20 , On 09/04/26 at 09:34:13 Downgrade changed from: 769 , Downgrade changed to: 561 - Mill Mark , Process: 20 PA: 2B Mill Area: 4HIGH Order: NA , , Downgrade Reason: 561 - Mill Mark , ADJ wip to Mill Mark | CR-HSLA 60 | C | [7 empty] | 0.048 | 1.598 | 0.012 | 0.0007 | 0.505 | 0.081 | 0.029 | 0.315 | 0.007 | 0.005 | 0.037 | 0.005 | 0.0058 | 0 | 0.086 | 0.0023 | 0.0002 | 0.0073 | No | None | No
| CRFH | CR | 20 | 2195420.2 | 2001-TI5 | Degas Ti | E | 23810 | 11.905 | 0.0472 | 39.1875 |  | Mill Mark |  | Coil Downgraded on 09/03/26 at 16:02:27 by JGUNTHER. , Downgraded Code: 561 - Mill Mark , Process: 20 PA: 1 Mill Area: RT Order: 514885-1 , Coil was De-Allocated from Order 514885-1 on 09/03/26 at 16:02:31 , Coil was downgraded and Product changed from: CRGLV to CRFH , Processes completed before downgrade: 05,10,20 , During Downgrade Package Code was changed from: D8 to B1 , Downgrade Reason: 561 - Mill Mark , large mill mark on bottom, small mill mark on top | A653 DDS TYPE A | C | [7 empty] | 0.0048 | 0.039 | 0.011 | 0.0015 | 0.021 | 0.089 | 0.029 | 0.038 | 0.008 | 0.004 | 0.047 | 0 | 0.0028 | 0 | 0.075 | 0.0022 | 0.0001 | 0.0061 | No | None | No
| CRGA | GLV | 50 | 2181677.1 | 1005-RSI | Boron | E | 10260 | 5.13 | 0.0277 | 46.0826 | No Oil | Not to Order Weight | A30 | **ATTN GALV: BOTTOM SIDE PRIME, UNDERWIND ALL COILS** , **IF TOP SIDE IS DEFECTIVE, DO NOT UNDERWIND** , Coil Downgraded on 08/07/26 at 15:11:16 by ASPURLOCK. , Downgraded Code: 750 - Not to Order Weight , Process: 50 PA: 2 Mill Area: SALES Order: 504999-5 , Coil was De-Allocated from Order 504999-5 on 08/07/26 at 15:11:16 , , Deallocate Reason: 750 - Not to Order Weight , too light | A653 CS-B <.070 | C | 0 | 0 | 0 | 62 | 0 | 0 | 0 | 0.027 | 0.128 | 0.008 | 0.0028 | 0.023 | 0.113 | 0.037 | 0.044 | 0.009 | 0.005 | 0.038 | 0.001 | 0.0001 | 0 | 0.003 | 0.0016 | 0.0002 | 0.0052 | No | None | No
| CRGA | GLV | 50 | 2182979 | 2001-TI5 | Degas Ti | E | 42230 | 21.115 | 0.0202 | 47.5541 | Unknown | Width Variation/Performance |  | ----------------- Automated Coil Downgrade in Process ---------------- , prc 20 width inaccurate. , Coil Downgraded on 09/03/26 at 10:05:37 by MSALAZAR. , Downgraded Code: 782 - Width Variation/Performance , Process: 50 PA: 2 Mill Area: S6HIGH Order: 513426-1 , 9001 - Manual Measurement Greater Than Actual , Coil was De-Allocated from Order 513426-1 on 09/03/26 at 10:05:37 , Deallocate Reason: 782 - Width Variation/Performan , , Downgrade Reason: 566 - Not to Order Width , Coil below width for order, otherwise okay | CTD-EDDS | C | 22.6 | 47.2 | 43 | 0 | 0 | 0 | 0 | 0.004 | 0.037 | 0.008 | 0.0008 | 0.028 | 0.089 | 0.029 | 0.04 | 0.01 | 0.004 | 0.059 | 0 | 0.0029 | 0 | 0.075 | 0.0025 | 0.0001 | 0.0042 | Yes | None | No
| CRGLV | GLV | 50 | 2195041.1 | 1004-B1 | Boron | E | 12520 | 6.26 | 0.0163 | 47.1875 | Light Rust Preventative | Not to Order Weight | G40 | Coil Downgraded on 08/26/26 at 10:00:31 by MWYKOFF. , Downgraded Code: 750 - Not to Order Weight , Process: 50 PA: 1 Mill Area: SALES Order: 515866-2 , Coil was De-Allocated from Order 515866-2 on 08/26/26 at 10:00:31 , During Downgrade Package Code was changed from: H1 to B1 , , Deallocate Reason: 750 - Not to Order Weight , . | A653 CS-B <.022 | C | 0 | 0 | 0 | 55 | 0 | 0 | 0 | 0.031 | 0.125 | 0.012 | 0.0024 | 0.018 | 0.124 | 0.033 | 0.064 | 0.01 | 0.004 | 0.033 | 0 | 0.0023 | 0 | 0.002 | 0.0017 | 0.0055 | 0.0065 | Yes | None | No
| CRPL | CR | 40 | 2177686 | 2001-TI5 | Degas Ti | E | 42600 | 21.3 | 0.0275 | 50.858 | Medium Pre-Lube | Dents |  | Sample Width was entered for Production Process 40 at Process Area 2A , Coil Width was replaced and updated. - 07/14/26 18:10:34 , Temper Test Coil , ATTN 4H: Rework coil 2nd temper for Dents- 2nd Temper , Elongation % Max 2.30% Min 1.95% Aim 2.15% Aim Gauge .0275 , take 2 Samples after 2nd temper 1 lab sample, 1 dent sample- Thanks! , Ad-Hoc Schedule at Process 40 deleted 07/31/26 by BRISNER , After retemper no dents was found , Coil Downgraded on 09/03/26 at 10:21:45 by JGUNTHER. , Downgraded Code: 860 - Failed Mechanical Properties , Process: 40 PA: 2A Mill Area: 4HIGH Order: 466521-25 , Coil was De-Allocated from Order 466521-25 on 09/03/26 at 10:21:51 , Downgrade Reason: 860 - Failed Mechanical Propert , Hold 860 auto released on downgrade: PRIME to EXCESS , high yield , On 09/03/26 at 11:02:38 Downgrade changed from: 860 , Downgrade changed to: 8001 - Dents , Process: 40 PA: 2A Mill Area: 4HIGH Order: NA , dents no longer there after retemper to remove them , Downgrade Reason: 8001 - Dents | CR-EDDS | C | 32.2 | 47 | 43 | 0 | 0 | 0 | 0 | 0.0034 | 0.044 | 0.009 | 0.0012 | 0.018 | 0.069 | 0.03 | 0.038 | 0.009 | 0.003 | 0.031 | 0 | 0.0016 | 0 | 0.065 | 0.0016 | 0.0001 | 0.0058 | No | None | No
| CRPL | CR | 40 | 2177729 | 2001-TI5 | Degas Ti | E | 42790 | 21.395 | 0.0279 | 50.9375 | Medium Pre-Lube | Dents |  | Sample Width was entered for Production Process 40 at Process Area 2A , Coil Width was replaced and updated. - 08/21/26 10:14:21 , Temper Test Coil , ATTN 4H: 2nd temper rework dents ELO% Max 1.25% Min .75% Aim 1.0% , Lab & Defect sample Required - Retest Props - 2nd temper , Sample Width was entered for Production Process 40 at Process Area 2A , Coil Width was replaced and updated. - 08/26/26 21:09:53 , Coil Downgraded on 09/03/26 at 10:23:17 by JGUNTHER. , Downgraded Code: 860 - Failed Mechanical Properties , Process: 40 PA: 2A Mill Area: 4HIGH Order: 466521-26 , Coil was De-Allocated from Order 466521-26 on 09/03/26 at 10:23:22 , Downgrade Reason: 860 - Failed Mechanical Propert , Hold 860 auto released on downgrade: PRIME to EXCESS , high yield , On 09/03/26 at 11:04:49 Downgrade changed from: 860 , Downgrade changed to: 8001 - Dents , Process: 40 PA: 2A Mill Area: 4HIGH Order: NA , dents gone after retempering to remove them - failed mechanicals , Downgrade Reason: 8001 - Dents , not ok for automotive | CR-EDDS | C | 28 | 46.1 | 43 | 0 | 28.4 | 44.6 | 42 | 0.0038 | 0.046 | 0.011 | 0.0013 | 0.024 | 0.059 | 0.026 | 0.042 | 0.008 | 0.003 | 0.036 | 0 | 0.0021 | 0 | 0.073 | 0.0018 | 0.0001 | 0.005 | No | None | No
| CRPL | CR | 40 | 2177755 | 2001-TI5 | Degas Ti | E | 42600 | 21.3 | 0.0279 | 50.8575 | Medium Pre-Lube | Dents |  | Sample Width was entered for Production Process 40 at Process Area 2A , Coil Width was replaced and updated. - 08/21/26 11:07:43 , Temper Test Coil , ATTN 4H: 2nd temper rework dents ELO % max 1.0% Min .50% Aim .75% , Lab CB sample ordered after 2nd temper - Mech Props- , Lab & defect sample required after 2nd temper - Mech props - , Coil Downgraded on 09/03/26 at 10:18:29 by JGUNTHER. , Downgraded Code: 860 - Failed Mechanical Properties , Process: 40 PA: 2A Mill Area: 4HIGH Order: 466521-26 , Coil was De-Allocated from Order 466521-26 on 09/03/26 at 10:19:10 , Downgrade Reason: 860 - Failed Mechanical Propert , Hold 860 auto released on downgrade: PRIME to EXCESS , high yield , On 09/03/26 at 11:06:14 Downgrade changed from: 860 , Downgrade changed to: 8001 - Dents , Process: 40 PA: 2A Mill Area: 4HIGH Order: NA , , Downgrade Reason: 8001 - Dents , dents gone after retempering to remove them - failed mechanicals , NOT OK FOR AUTOMOTIVE | CR-EDDS | C | 27.5 | 46.9 | 42 | 0 | 24.2 | 46.3 | 43 | 0.004 | 0.043 | 0.01 | 0.0015 | 0.029 | 0.065 | 0.027 | 0.035 | 0.009 | 0.004 | 0.025 | 0.001 | 0.0015 | 0.001 | 0.069 | 0.0018 | 0.0002 | 0.0047 | No | None | No
| CRPL | CR | 40 | 2177764 | 2001-TI5 | Degas Ti | E | 41930 | 20.965 | 0.0278 | 50.9375 | Medium Pre-Lube | Dents |  | Sample Width was entered for Production Process 40 at Process Area 2A , Coil Width was replaced and updated. - 08/21/26 09:10:29 , Temper Test Coil , ATTN 4H: 2nd temper rework dents %ELO Max 1.1% Min .80% Aim .95% , Lab & Defect sample Required after 2nd temper - Mech Props- , Sample Width was entered for Production Process 40 at Process Area 2A , Coil Width was replaced and updated. - 08/26/26 21:17:23 , Coil Downgraded on 09/03/26 at 10:25:29 by JGUNTHER. , Downgraded Code: 860 - Failed Mechanical Properties , Process: 40 PA: 2A Mill Area: 4HIGH Order: 466521-27 , Coil was De-Allocated from Order 466521-27 on 09/03/26 at 10:25:33 , Downgrade Reason: 860 - Failed Mechanical Propert , Hold 860 auto released on downgrade: PRIME to EXCESS , high yield , On 09/03/26 at 11:06:30 Downgrade changed from: 860 , Downgrade changed to: 8001 - Dents , Process: 40 PA: 2A Mill Area: 4HIGH Order: NA , , Downgrade Reason: 8001 - Dents , dents gone after retempering to remove them - failed mechanicals , NOT OK FOR AUTOTMOTIVE | CR-EDDS | C | 28.3 | 46.3 | 42 | 0 | 28.7 | 45.6 | 43 | 0.0041 | 0.044 | 0.01 | 0.0007 | 0.028 | 0.061 | 0.025 | 0.035 | 0.009 | 0.002 | 0.049 | 0 | 0.0011 | 0 | 0.076 | 0.0015 | 0.0001 | 0.0041 | No | None | No

## Sheet1
32