## stock_list_8124
Stock List
09/22/2026
Bids | item | Coil Status | Thickness | Width | Coat | Surf Treat | Oil/Dry | Stl Type | Grade | Coil No | Length | Weight | Location | PIW | Temper Pass | Hold Code Desc | Hardness | Avg Coat | Yield | Tensile | Elongation | Stencil | Comments
| 1 | Excess Prime | 0.0162 | 48.312 | G-30 | SFT | DRY | CR | CS-B GalV (ASTM A653) | 26G979568A | 7908 | 22060 | GT - 15 | 457 | NO | Surface Treatment Error | 63 | 0.311 |  |  |  | N | NCR DRY
| 2 | Excess Prime | 0.0162 | 48.312 | G-30 | SFT | DRY | CR | CS-B GalV (ASTM A653) | 26G979568B | 7786 | 21680 | GT - 15 | 449 | NO | Surface Treatment Error | 63 | 0.311 |  |  |  | N | NCR DRY
| 3 | Excess Prime | 0.017 | 60 | G-40 | SFT | DRY | CR | CS-B GalV (ASTM A653) | 26G951949A | 6382 | 22500 | GT - 8 | 375 | YES | QA Hold | 62 | 0.413 |  |  |  | N | produced as excess stock material
| 4 | Excess Prime | 0.017 | 60 | G-40 | SFT | DRY | CR | CS-B GalV (ASTM A653) | 26G951949B | 6212 | 21900 | GT - 4 | 365 | YES | QA Hold | 62 | 0.413 |  |  |  | N | produced as excess stock material
| 5 | Excess Prime | 0.0182 | 50 | G-40 | SFT | DRY | CR | CS-B GalV (ASTM A653) | 26G962223A | 8886 | 28540 | GT - 21 | 571 | NO | QA Hold | 59 | 0.438 |  |  |  | N | coated as excess stock material
| 6 | Excess Prime | 0.0183 | 56.5 | G-60 | SFT | DRY | CR | SS 40 GalV (ASTM A653) | 26G969266B | 4955 | 17760 | GT - 5 | 314 | NO | QA Hold | 63 | 0.625 | 57.665 | 64.068 | 28.8 | N | produced as excess stock material
| 7 | Excess Prime | 0.0185 | 48 | G-30 | NST | LUB | CR | CS-B GalV (ASTM A653) | 26G962044D | 4515 | 14220 | GT - 77 | 296 | NO | Surface Treatment Error | 55 | 0.463 |  |  |  | N | SFT DRY
| 8 | Excess Prime | 0.0236 | 36 | G-90 | RHC | DRY | CR | CS-B GalV (ASTM A653) | 26G963941A | 12001 | 35660 | GT - 21 | 991 | NO | QA Hold | 67 | 0.923 |  |  |  | N | coated as excess stock material
| 9 | Excess Prime | 0.026 | 35.875 | G-60U | SFT | DRY | CR | SS 50-1 GalV (ASTM A653) | 26G974800AB | 2114 | 6705 | GT - 78 | 187 | YES | Coating Weights Light | 76 | 0.632 | 54.692 | 72.858 | 28.3 | N | min ctg G55
| 10 | Excess Prime | 0.026 | 44.905 | G-30U | NST | LUB | CR | SS 50-1 GalV (ASTM A653) | 26G975563A | 1317 | 5420 | GT - 78 | 121 | YES | Surface Treatment Error | 75 | 0.347 | 60.593 | 78.019 | 29.3 | N | SFT LUB
| 11 | Excess Prime | 0.0265 | 56 | G-30 | SFT | DRY | CR | FS-B GalV (ASTM A653) | 26G962876A | 8305 | 43000 | GT - 21 | 768 | YES | QA Hold | 56 | 0.326 |  |  |  | N | produced as excess stock material
| 12 | Excess Prime | 0.0285 | 49 | G-40 | SFT | DRY | CR | SS 33 GalV (ASTM A653) | 26G953995A | 4595 | 22660 | GT - 12 | 462 | NO | QA Hold | 64 | 0.418 |  |  |  | N | coated as excess stock material
| 13 | Excess Prime | 0.0285 | 49 | G-40 | SFT | DRY | CR | SS 33 GalV (ASTM A653) | 26G953995B | 4470 | 22100 | GT - 14 | 451 | NO | QA Hold | 64 | 0.418 | 47.002 | 58.433 | 36.5 | N | coated as excess stock material
| 14 | Excess Prime | 0.0296 | 34.72 | G-90 | NST | LUB | CR | SS 37 GalV (ASTM A653) | 26G961206A | 5311 | 18980 | GT - 15 | 547 | YES | QA Hold | 61 | 0.917 | 46.262 | 57.478 | 36.7 | N | coated as excess stock material
| 15 | Excess Prime | 0.036 | 48 | G-90 | SFT | DRY | CR | CS-B GalV (ASTM A653) | 26G980211E | 907 | 5480 | GT - exs | 114 | NO | Light Weight | 60 | 0.942 |  |  |  | N
| 16 | Excess Prime | 0.046 | 53.35 | G-60 | SFT | DRY | CR | SS 50-1 GalV (ASTM A653) | 26G979954A | 4531 | 39320 | GT - 21 | 737 | YES | Certification / Mech. Props. |  |  | 47.029 | 68.31 | 29.8 | N | low properties for SS-50
| 17 | Excess Prime | 0.056 | 49.016 | G-30 | SFT | DRY | CR | DDS-C GalV RePhos IF (ASTM A653) | 25G929918A | 3654 | 35320 | GT - 17 | 721 | NO | QA Hold | 46 | 0.33 | 34.742 | 54.108 | 37.8 | N | produced as excess stock
| 18 | Inventory Secondary | 0.014 | 45.25 | G-30 | SFT | DRY | CR | CS-B GalV (ASTM A653) | 26G980027A | 3340 | 7340 | GT - qc | 162 | YES | Surface Treatment Error | 61 | 0.343 |  |  |  | N | coil has SFT and is also stenciled
| 19 | Inventory Secondary | 0.014 | 45.25 | G-30 | SFT | DRY | CR | CS-B GalV (ASTM A653) | 26G980027B | 3325 | 7340 | GT - 78 | 162 | YES | Belled Edge(s) | 61 | 0.343 |  |  |  | N | pr2 mod bell west edge due to knife line/mult sweeps
| 20 | Inventory Secondary | 0.0184 | 48 | G-30 | SFT | DRY | CR | CS-B GalV (ASTM A653) | 26G980489A | 2849 | 8940 | GT - 79 | 186 | NO | Surface Treatment Error | 60 | 0.34 |  |  |  | Y | pr2 most of coil NST DRY
| 21 | Inventory Secondary | 0.0185 | 48 | G-30 | NST | LUB | CR | CS-B GalV (ASTM A653) | 26G962044A | 3760 | 11900 | GT - 78 | 248 | NO | Warmer | 73 | 0.3 |  |  |  | N | 80% set up for acrylic. ID has SFT, then acrylic
| 22 | Inventory Secondary | 0.0185 | 48 | G-30 | NST | LUB | CR | CS-B GalV (ASTM A653) | 26G962044B | 2530 | 7820 | GT - 77 | 163 | NO | Grade 80 Transition | 64 | 0.353 |  |  |  | N | 80% transition from grade 80
| 23 | Inventory Secondary | 0.0185 | 48 | G-30 | NST | LUB | CR | CS-B GalV (ASTM A653) | 26G962044C | 4000 | 12360 | GT - exs | 258 | NO | Warmer | 55 | 0.463 |  |  |  | N | 80% transition from acrylic
| 24 | Inventory Secondary | 0.0185 | 48 | G-30 | NST | LUB | CR | CS-B GalV (ASTM A653) | 26G978086A | 4615 | 14480 | GT - 2 | 302 | NO | Warmer | 55 | 0.3 |  |  |  | N | 80% galfan used for line issue investigation
| 25 | Inventory Secondary | 0.0185 | 48 | G-30 | NST | LUB | CR | CS-B GalV (ASTM A653) | 26G978086B | 4500 | 14160 | GT - 2 | 295 | NO | Warmer | 55 | 0.3 |  |  |  | N | 80% galfan used for line issue investigation
| 26 | Inventory Secondary | 0.0185 | 48 | G-30 | NST | LUB | CR | CS-B GalV (ASTM A653) | 26G978086C | 4615 | 14520 | GT - 2 | 303 | NO | Warmer | 55 | 0.3 |  |  |  | N | 80% galfan used for line issue investigation
| 27 | Inventory Secondary | 0.0185 | 48 | G-40 | SFT | DRY | CR | CS-B GalV (ASTM A653) | 26G979469A | 3643 | 11240 | GT - qc | 234 | NO | Ridge | 56 | 0.411 |  |  |  | N | pr2 mod ridge west of center knife line/sweeps
| 28 | Inventory Secondary | 0.0185 | 59 | G-40 | SFT | DRY | CR | CS-B GalV (ASTM A653) | 26G980064A | 4493 | 17180 | GT - 15 | 291 | NO | Air Knife Wipes / Lines | 56 | 0.416 | 52.647 | 57.357 | 32.4 | N | pr2 mult knife lines and many knife sweeps
| 29 | Inventory Secondary | 0.0185 | 59 | G-40 | SFT | DRY | CR | CS-B GalV (ASTM A653) | 26G980163A | 4885 | 18660 | GT - 8 | 316 | NO | Air Knife Wipes / Lines | 56 | 0.423 | 48.625 | 58.287 | 35.5 | N | pr2 knife line top east throughout sweep near OD
| 30 | Inventory Secondary | 0.019 | 48.75 | G-40 | NST | VAN | CR | DDS-A GalV (ASTM A653) | 26G980710A | 1580 | 5140 | GT - qc | 105 | YES | Air Knife Wipes / Lines | 38 | 0.462 | 21.88 | 43.586 | 41.5 | N | pr2 mult lines/sweeps
| 31 | Inventory Secondary | 0.0225 | 48 | G-30 | NST | LUB | CR | CS-B GalV (ASTM A653) | 26G973639A | 2595 | 10100 | GT - 77 | 210 | NO | Grade 80 Transition | 64 | 0.379 |  |  |  | N | 80% grade 80 gauge transition
| 32 | Inventory Secondary | 0.0225 | 48 | G-30 | NST | LUB | CR | CS-B GalV (ASTM A653) | 26G973639B | 3481 | 13520 | GT - 11 | 282 | NO | Warmer | 61 | 0.348 |  |  |  | N | 80% gauge jump for changeover
| 33 | Inventory Secondary | 0.023 | 60 | G-90 | SFT | DRY | CR | CS-B GalV (ASTM A653) | 26G980558E | 1982 | 9660 | GT - 79 | 161 | NO | Oscillation / Uneven Winding | 60 | 0.926 |  |  |  | Y | pr2 oscillated 3 inches body of coil
| 34 | Inventory Secondary | 0.0235 | 48.125 |  |  | DRY | CR | CS-B GalV (ASTM A653) | 26G978811A | 2282 | 8880 | GT - 79 | 185 |  | Warmer |  | 0.3 |  |  |  |  | 70% used for gauge jump
| 35 | Inventory Secondary | 0.0236 | 60 | G-90 | SFT | DRY | CR | CS-B GalV (ASTM A653) | 26G980530A | 1502 | 7480 | GT - exs | 125 | NO | Oscillation / Uneven Winding | 62 | 0.909 |  |  |  | Y | pr2 oscillated 3 inches body of coil
| 36 | Inventory Secondary | 0.0236 | 60 | G-90 | SFT | DRY | CR | CS-B GalV (ASTM A653) | 26G980543A | 1930 | 9640 | GT - 78 | 161 | NO | Oscillation / Uneven Winding | 62 | 0.911 |  |  |  | Y | pr2 oscillated 3 inches body of coil
| 37 | Inventory Secondary | 0.0236 | 60 | G-90 | RHC | DRY | CR | CS-B GalV (ASTM A653) | 26G980595A | 1940 | 9680 | GT - 78 | 161 | NO | Oscillation / Uneven Winding | 62 | 0.916 |  |  |  | Y | pr2 oscillated 3 inches body of coil
| 38 | Inventory Secondary | 0.0236 | 60 | G-90 | SFT | DRY | CR | CS-B GalV (ASTM A653) | 26G980626E | 3177 | 13320 | GT - qc | 222 | NO | Line Stop | 63 | 0.914 |  |  |  | Y | line stop scrap
| 39 | Inventory Secondary | 0.0236 | 60 | GF-15 | SFT | DRY | CR | CS-B GalF (ASTM A875) | 26G981006A | 1880 | 9460 | GT - 29 | 158 | NO | Dents | 60 | 0.241 |  |  |  | N | pr2 many repeating dents east and west quarters pieces of acrylic embedded
| 40 | Inventory Secondary | 0.0236 | 60 | GF-15 | SFT | DRY | CR | CS-B GalF (ASTM A875) | 26G981006B | 1880 | 9440 | GT - 29 | 157 | NO | Dents | 60 | 0.241 |  |  |  | N | pr2 many repeating dents east and west quarters pieces of acrylic embedded
| 41 | Inventory Secondary | 0.0239 | 48.25 |  |  | DRY | CR | CS-B GalV (ASTM A653) | 26G977925B | 6290 | 24460 | GT - 13 | 507 |  | Grade 80 Transition |  | 0.35 |  |  |  |  | 70% transition to grade 80
| 42 | Inventory Secondary | 0.0285 | 48 | G-30 | NST | LUB | CR | CS-B GalV (ASTM A653) | 26G952890A | 2324 | 11100 | GT - 72 | 231 | NO | Warmer | 56 | 0.399 |  |  |  | N | 70% used for width transition
| 43 | Inventory Secondary | 0.0295 | 48.125 |  |  | DRY | CR | CS-B GalV (ASTM A653) | 26G979235B | 5448 | 26440 | GT - 7 | 549 |  | Warmer |  | 0.399 |  |  |  |  | 70% gauge transition/cleanup from acrylic run
| 44 | Inventory Secondary | 0.0296 | 30.5 | G-90 | NST | LUB | CR | SS 37 GalV (ASTM A653) | 26G980373A | 3191 | 10040 | GT - 1 | 329 | YES | Ridge | 64 | 0.953 | 48.984 | 59.864 | 35.4 | N | pr2 mod ridge east edge
| 45 | Inventory Secondary | 0.0296 | 30.5 | G-90 | NST | LUB | CR | SS 37 GalV (ASTM A653) | 26G980373B | 3288 | 10360 | GT - 1 | 340 | YES | Ridge | 64 | 0.953 |  |  |  | N | pr2 mod ridge east edge
| 46 | Inventory Secondary | 0.0296 | 42 | G-90 | NST | LUB | CR | SS 33 GalV (ASTM A653) | 26G980260A | 3500 | 15080 | GT - 1 | 359 | YES | Line Stop | 65 | 0.963 | 51.39 | 63.068 | 31.2 | N | 50%
| 47 | Inventory Secondary | 0.0296 | 60 | G-90 | SFT | DRY | CR | CS-B GalV (ASTM A653) | 26G980862D | 1344 | 8360 | GT - 31 | 139 | NO | Line Slow-down | 61 | 0.908 |  |  |  | Y | 70% line slowdown width/coating variations
| 48 | Inventory Secondary | 0.0296 | 60 | G-90 | SFT | DRY | CR | CS-B GalV (ASTM A653) | 26G980862E | 1749 | 10820 | GT - qc | 180 | NO | Line Slow-down | 61 | 0.908 |  |  |  | Y | 70% line slowdown/width and coating variations
| 49 | Inventory Secondary | 0.0297 | 48.3725 |  |  | DRY | CR | CS-B GalV (ASTM A653) | 26G979393A | 3115 | 15000 | GT - 1 | 310 |  | Grade 80 Transition | 56 | 0.385 |  |  |  |  | 70% transition to grade 80
| 50 | Inventory Secondary | 0.0299 | 42.1875 |  |  | DRY | CR | CS-B GalV (ASTM A653) | 26G977939A | 4745 | 20440 | GT - 2 | 485 |  | Warmer | 59 | 0.367 |  |  |  |  | 50%
| 51 | Inventory Secondary | 0.0299 | 48.1875 |  |  | DRY | CR | CS-B GalV (ASTM A653) | 26G979393B | 3485 | 16840 | GT - 1 | 349 |  | Grade 80 Transition |  | 0.325 |  |  |  |  | 70% transition from grade 80
| 52 | Inventory Secondary | 0.0299 | 48.1875 |  |  | DRY | CR | CS-B GalV (ASTM A653) | 26G979393C | 2206 | 10700 | GT - 1 | 222 |  | Grade 80 Transition |  | 0.325 |  |  |  |  | 70% transition from grade 80
| 53 | Inventory Secondary | 0.03 | 48.1875 |  |  | DRY | CR | CS-B GalV (ASTM A653) | 26G979235A | 3480 | 16680 | GT - 2 | 346 |  | Grade 80 Transition |  | 0.399 |  |  |  |  | 70% transition to grade 80
| 54 | Inventory Secondary | 0.032 | 49 |  |  | DRY | CR | CS-B GalV (ASTM A653) | 24G973236A | 4668 | 25280 | GT - 7 | 516 |  | Warmer |  | 0.399 |  |  |  |  | 50%
| 55 | Inventory Secondary | 0.0325 | 48.9375 |  |  | DRY | CR | CS-B GalV (ASTM A653) | 24G973237B | 2200 | 11960 | GT - qc | 244 |  | Grade 80 Transition |  | 0.3 |  |  |  |  | 50% transition from grade 80, brief line stop
| 56 | Inventory Secondary | 0.0325 | 48.9375 |  |  | DRY | CR | CS-B GalV (ASTM A653) | 24G973237C | 2399 | 13160 | GT - qc | 269 |  | Grade 80 Transition |  | 0.3 |  |  |  |  | 70% transition from grade 80
| 57 | Inventory Secondary | 0.034 | 37.875 | G-40U | NST | VAN | CR | DDS-A GalV (ASTM A653) | 26G979030A | 1783 | 7900 | GT - 78 | 209 | YES | Poor Temper Pass / Pinchers | 45 | 0.488 | 31.293 | 44.765 | 41.3 | N | pr2 mod temper mill pinch
| 58 | Inventory Secondary | 0.035 | 42.5 | G-90 | NST | LUB | CR | SS 37 GalV (ASTM A653) | 26G976972C | 1700 | 8740 | GT - wr | 206 | YES | Line Stop | 64 | 0.947 | 52.827 | 58.485 | 34.7 | N | 50%
| 59 | Inventory Secondary | 0.036 | 31.89 | G-60 | NST | LUB | CR | CS-B GalV (ASTM A653) | 26G980783A | 2675 | 10800 | GT - qc | 339 | YES | Ridge | 63 | 0.717 |  |  |  | N | pr2 mod ridge/knife line/sweeps
| 60 | Inventory Secondary | 0.036 | 36.125 |  |  | DRY | CR | CS-B GalV (ASTM A653) | 26G978130C | 2210 | 9820 | GT - qc | 272 |  | Warmer |  | 0.3 |  |  |  |  | 50% Galfan startup
| 61 | Inventory Secondary | 0.036 | 42.1875 |  |  | DRY | CR | CS-B GalV (ASTM A653) | 26G978402B | 2401 | 12500 | GT - qc | 296 |  | Warmer |  | 0.3 |  |  |  |  | 50%
| 62 | Inventory Secondary | 0.036 | 42.1875 |  |  | DRY | CR | CS-B GalV (ASTM A653) | 26G978402C | 2337 | 12100 | GT - qc | 287 |  | Warmer |  | 0.3 |  |  |  |  | 80%
| 63 | Inventory Secondary | 0.036 | 48.125 |  |  | DRY | CR | CS-B GalV (ASTM A653) | 26G978449A | 3203 | 18920 | GT - 1 | 393 |  | Grade 80 Transition |  | 0.3 |  |  |  |  | 70% transition from grade 80
| 64 | Inventory Secondary | 0.037 | 48.125 |  |  | DRY | CR | CS-B GalV (ASTM A653) | 26G978449B | 3628 | 21540 | GT - 5 | 448 |  | Warmer |  | 0.3999 |  |  |  |  | 80% galfan acrylic setup
| 65 | Inventory Secondary | 0.0455 | 48 | G-30 | NST | LUB | CR | CS-B GalV (ASTM A653) | 26G970175A | 1500 | 11500 | GT - qc | 240 | NO | Warmer | 55 | 0.3 |  |  |  | N | 70% galfan startup
| 66 | Inventory Secondary | 0.0455 | 48 | G-30 | NST | LUB | CR | CS-B GalV (ASTM A653) | 26G970175B | 1840 | 14080 | GT - qc | 293 | NO | Warmer | 55 | 0.3 |  |  |  | N | 70% galfan startup
| 67 | Inventory Secondary | 0.0455 | 48.125 |  |  | DRY | CR | CS-B GalV (ASTM A653) | 26G978472A | 2663 | 19800 | GT - 2 | 411 |  | Grade 80 Transition | 55 | 0.362 |  |  |  |  | 70% transition to grade 80
| 68 | Inventory Secondary | 0.0455 | 48.125 |  |  | DRY | CR | CS-B GalV (ASTM A653) | 26G978472B | 2896 | 21680 | GT - 3 | 450 |  | Grade 80 Transition | 60 | 0.322 |  |  |  |  | 70% transition from grade 80
| 69 | Inventory Secondary | 0.046 | 60 | G-90 | SFT | DRY | CR | CS-B GalV (ASTM A653) | 26G980068E | 790 | 7680 | GT - 26 | 128 | NO | Surface Treatment Stain | 60 | 0.917 |  |  |  | Y | pr2 heavy chem treat stain east edge 3 inches
| 70 | Inventory Secondary | 0.047 | 46.5 | G-60 | NST | VAN | CR | DDS-A GalV (ASTM A653) | 26G980348A | 1841 | 13880 | GT - 2 | 298 | YES | Poor Temper Pass / Pinchers | 30 | 0.613 | 23.793 | 43.007 | 46.3 | N | pr2 poor tempe pass appearance
| 71 | Inventory Secondary | 0.047 | 46.5 | G-60 | NST | VAN | CR | DDS-A GalV (ASTM A653) | 26G980352A | 931 | 7003 | GT - 78 | 151 | YES | Poor Temper Pass / Pinchers | 33 | 0.647 | 23.918 | 42.642 | 46.7 | N | pr2 mod temper mill pinch/mult knife lines/sweeps
| 72 | Inventory Secondary | 0.047 | 46.5 | G-60 | NST | VAN | CR | DDS-A GalV (ASTM A653) | 26G980692A | 731 | 5500 | GT - 19 | 118 | YES | Air Knife Wipes / Lines | 40 | 0.633 | 23.708 | 43.708 | 43.8 | N | pr2 mult lines/sweeps
| 73 | Inventory Secondary | 0.058 | 48.5 | GF-45 | RHC | DRY | CR | CS-B GalF (ASTM A875) | 26G980750A | 1535 | 15100 | GT - qc | 311 | NO | Dents | 58 | 0.48 |  |  |  | N | pr2 mod to heavy dents across strip due to line slowdown
| 74 | Inventory Secondary | 0.058 | 48.5 | GF-45 | RHC | DRY | CR | CS-B GalF (ASTM A875) | 26G980750B | 1535 | 15100 | GT - 2 | 311 | NO | Dents | 58 | 0.48 |  |  |  | N | pr2 mod to heavy dents across strip due to line slowdown
| 75 | Excess Prime | 0.0466 | 46.25 | G-90 | NST | LUB | CR | SS 50-1 GalV (ASTM A653) | 26H979577A | 4734 | 35940 | MT - 17A | 777 | NO | Certification / Mech. Props. |  |  | 47.333 | 66.719 | 31.1 | N | failed mechanicals
| 76 | Excess Prime | 0.0966 | 48 | G-90 | RHC | LUB | HR | SS 33 GalV (ASTM A653) | 26H980767A | 2570 | 43170 | MT - 15 | 899 | NO | Coating Weights Light | 70 | 0.934 |  |  |  | N | 1/3rd of the ID light coating.
| 77 | Inventory Secondary | 0.0345 | 36 |  |  | DRY | CR | CS-B GalV (ASTM A653) | 26H971735B | 2391 | 10750 | MT - 20 | 299 |  | Warmer | 61 | 1.111 |  |  |  |  | heavy dross and heavy coat. 20% good
| 78 | Inventory Secondary | 0.0345 | 36 |  |  | DRY | CR | CS-B GalV (ASTM A653) | 26H971735C | 1900 | 8950 | MT - 20 | 249 |  | Warmer | 60 | 1.079 |  |  |  |  | 20% good. belled both sides, oil applied, pickup and waterfall present
| 79 | Inventory Secondary | 0.0345 | 36 |  |  | DRY | CR | CS-B GalV (ASTM A653) | 26H971735D | 1970 | 9050 | MT - 20 | 251 |  | Warmer | 60 | 1.079 |  |  |  |  | 50% good. belled one side, oil applied
| 80 | Inventory Secondary | 0.0345 | 36 |  |  | DRY | CR | CS-B GalV (ASTM A653) | 26H971974A | 3627 | 16650 | MT - 20 | 463 |  | Warmer | 58 | 1.098 |  |  |  |  | slight bell river edge. oscillation middle 1/5th of sidewall of about 2". 60% good
| 81 | Inventory Secondary | 0.0345 | 36 |  |  | DRY | CR | CS-B GalV (ASTM A653) | 26H971974B | 4494 | 20320 | MT - 21 | 564 |  | Warmer | 58 | 0.864 |  |  |  |  | sawtooth on couple OD laps. Oscillated middle of coil a couple laps. 50% good
| 82 | Inventory Secondary | 0.046 | 48.5 | G-90 | SFT | LUB | CR | SS 40 GalV (ASTM A653) | 26H980526A | 2759 | 21770 | MT - 24 | 449 | NO | Scratches / Gouges | 72 | 1.012 | 44.719 | 60.242 | 32.9 | N | scratches throughout river side. not incoming
| 83 | Inventory Secondary | 0.0586 | 48.5 | G-185 | SFT | LUB | HR | SS 33 GalV (ASTM A653) | 26H978367A | 4252 | 42860 | MT - 25A | 884 | NO | Belled Edge(s) | 62 | 2 | 42.046 | 53.307 | 26.9 | N | belled edge one side. excess stagger of about .75" to alleviate the belling near the OD.
| 84 | Inventory Secondary | 0.07 | 49.4 | G-90 | SFT | DRY | HR | SS 33 GalV (ASTM A653) | 26H980602B | 1825 | 22520 | MT - 20 | 456 | NO | Line Stop | 67 | 0.97 | 41.771 | 54.69 | 36.9 | N | wrapped up weld in OD of coil and 150ft of next coil
| 85 | Inventory Secondary | 0.13 | 48 | G-90 | SFT | VAN | HR | CS-B GalV (ASTM A653) | 26H980029A | 1859 | 41260 | MT - 19 | 860 | NO | Tracking (Edge Damage) | 65 | 0.943 |  |  |  | N | not incoming shape
| 86 | Inventory Secondary | 0.13 | 48 | G-90 | SFT | VAN | HR | CS-B GalV (ASTM A653) | 26H980236A | 1907 | 42200 | MT - 22 | 879 | NO | Tracking (Edge Damage) | 67 | 0.922 |  |  |  | N | tracking damage one edge inducing moderate edge way on that edge. minor edge wave on other edge
| 87 | Inventory Secondary | 0.156 | 44.625 | G-90 | SFT | LUB | HR | SS 55 GalV (ASTM A653) | 26H977417A | 664 | 16600 | MT - 20 | 372 | NO | Oscillation / Uneven Winding |  |  | 53.279 | 73.431 | 29.4 | N | oscillation uneven winding and failed mechanicals
| 88 | Inventory Secondary | 0.156 | 44.625 | G-90 | SFT | LUB | HR | SS 55 GalV (ASTM A653) | 26H980588A | 660 | 15850 | MT - 20 | 355 | NO | Line Stop | 81 | 0.9 | 56.694 | 80.506 | 26.1 | N | line stop. properties and appearance not consistent
| 89 | Inventory Secondary | 0.158 | 34.875 | G-90 | SFT | VAN | HR | SS 50-1 GalV (ASTM A653) | 26H980358A | 1020 | 22200 | MT - 19 | 637 | NO | Bare Spots (Throughout) | 75 | 1.064 | 49.945 | 73.812 | 28.5 | N | intermittent barespots, poor adherence, and poor appearance throughout
| 90 | Excess Prime | 0.009 | 38.625 | G-30 | SFT | DRY | CR | CS-B GalV (ASTM A653) | 26J979597B | 6541 | 7880 | NT - JG | 204 | NO | Light Weight | 65 | 0.27 |  |  |  | N | Light weight for original order. PRMST CBK
| 91 | Excess Prime | 0.009 | 38.625 | G-30 | SFT | DRY | CR | CS-B GalV (ASTM A653) | 26J979597C | 7450 | 9000 | NT - GD | 233 | NO | Light Weight | 68 | 0.265 |  |  |  | N | Light weight for original order. PRMST CBK
| 92 | Excess Prime | 0.01 | 40.75 | G-30 | SFT | DRY | CR | CS-B GalV (ASTM A653) | 26J980237A | 6358 | 9050 | NT - DA | 222 | NO | Surface Treatment Error | 70 | 0.249 |  |  |  | N | No SFT applied. PRMST CBK
| 93 | Excess Prime | 0.012 | 40.875 | G-30 | NST | LUB | CR | CS-B GalV (ASTM A653) | 26J980470A | 5522 | 9260 | NT - JB | 227 | YES | Surface Treatment Error | 58 | 0.302 |  |  |  | N | SFT applied. PRMST CBK
| 94 | Excess Prime | 0.0125 | 36 | G-30 | SFT | DRY | CR | CS-B GalV (ASTM A653) | 26J980885A | 4835 | 8980 | NT - DA | 249 | NO | QA Hold | 60 | 0.35 |  |  |  | N | Coated in ACR. PRMST CBK
| 95 | Excess Prime | 0.0142 | 40.625 | G-60 | NST | LUB | CR | SS 80-1 GalV (ASTM A653) | 26J974140BA | 5405 | 10600 | NT - EI | 261 | YES | QA Hold | 93 | 0.61 | 118.716 | 118.917 | 0.5 | N | PRMST CBK
| 96 | Excess Prime | 0.0145 | 36 |  |  | DRY | CR | CS-B GalV (ASTM A653) | 26J966808A | 3094 | 5880 | NT - DA | 163 |  | QA Hold | 57 | 0.32 |  |  |  |  | PRMST CBK
| 97 | Inventory Secondary | 0.008 | 30.84 | G-30 | P01 | DRY | CR | CS-B GalV (ASTM A653) | 26J979580A | 4402 | 3950 | NT - JE | 128 | NO | Dents | 64 | 0.303 | 51.914 | 61.911 | 22.7 | N | Light to moderate sporadic dents with 10" of door-side edge. PR2ST CBK
| 98 | Inventory Secondary | 0.009 | 38.625 | G-30 | SFT | DRY | CR | CS-B GalV (ASTM A653) | 26J976797AB | 6296 | 7440 | NT - EI | 193 | NO | Edge Buildup | 67 | 0.292 |  |  |  | N | Intermittent sections of edge buildup & Zn/dross deposits. PR2ST CBK
| 99 | Inventory Secondary | 0.0136 | 40.5 |  |  | DRY | CR | CS-B GalV (ASTM A653) | 25J944222A | 2380 | 4570 | NT - JC | 113 |  | Warmer | 56 | 0.317 |  |  |  |  | Not leveled, no CT last 1,100' from ID. 50% SECST CBK
| 100 | Inventory Secondary | 0.0136 | 40.5 |  |  | DRY | CR | CS-B GalV (ASTM A653) | 25J944222B | 9587 | 18390 | NT - DA | 454 |  | Warmer | 56 | 0.317 |  |  |  |  | Not leveled, no CT last 3,400' from ID. 60% SECST CBK
| 101 | Inventory Secondary | 0.0145 | 36 |  |  | DRY | CR | CS-B GalV (ASTM A653) | 26J966805A | 3099 | 5900 | NT - JE | 164 |  | Warmer | 60 | 0.652 |  |  |  |  | Sporadic dents and bare spots throughout. 40% SECST CBK
| 102 | Inventory Secondary | 0.0145 | 36 | G-100 | NST | LUB | CR | SS 80-1 GalV (ASTM A653) | 26J975191A | 17136 | 30410 | NT - DA | 845 | YES | Edge Wave | 88 | 1.021 | 114.128 | 115.255 | 1.5 | N | Varying degree of edge wave along both edges up to 35 I-units maximum. PR2ST CBK
| 103 | Inventory Secondary | 0.0145 | 36 | G-100 | NST | LUB | CR | SS 80-1 GalV (ASTM A653) | 26J975223A | 17565 | 31170 | NT - DA | 866 | YES | Edge Wave | 85 | 1.01 | 113.886 | 113.987 | 2 | N | Varying degrees of edge wave (up to 50 I-units) along both edges. PR2ST CBK