## CM Secondary
Bids | COIL_NMBR | TY | GRADE | GAUGE | WIDTH | TONS | NOTES | ROCKWELL | CARBON | MANGANESE | PHOSPHORUS | SULFUR | SILICON | COPPER | NICKEL | CHROMIUM | MOLYBDENUM | TIN | ALUMINUM | VANADIUM | NIOBIUM | LEAD | TITANIUM | CALCIUM | BORON | NITROGEN | ZIRCONIUM | ALUMINUM_S | IRON
| 982088.3 | C | 1008-064 | 0.0297 | 46.125 | 14.67 | CRTL: RB77, COIL USED FOR COMMISSIONING, POSSIBLE RUST, SHAPE, MARKS |  | 0.0572 | 0.3686 | 0.0086 | 0.0021 | 0.0303 | 0.0765 | 0.0294 | 0.0415 | 0.0058 | 0.003 | 0.036 | 0.0018 | 0 | 0 | 0.0019 | 0.0027 | 0.0001 | 0.0064 | 0 | 0 | 0
| 984758 | C | 1006-RSI | 0.0373 | 70.375 | 22.79 | CRTL: RB48, FOLDOVER | 48 | 0.0375 | 0.2573 | 0.0108 | 0.0019 | 0.02 | 0.0852 | 0.037 | 0.0449 | 0.0066 | 0.0044 | 0.0413 | 0.0013 | 0.0011 | 0 | 0.0016 | 0.0024 | 0.0001 | 0.0065 | 0 | 0 | 0
| 991469 | C | 1008-064 | 0.0599 | 64.88 | 25.88 | HOT BAND: ID TOO LARGE, CANNOT PICKLE. SELL AS HR |  | 0.0557 | 0.359 | 0.0069 | 0.0023 | 0.0287 | 0.0827 | 0.0314 | 0.0241 | 0.0073 | 0.0033 | 0.037 | 0.0009 | 0.0002 | 0.0003 | 0.0011 | 0.002 | 0.0003 | 0.0053 | 0 | 0 | 0
| 990674 | C | 1008-T70 | 0.077 | 52.2 | 25.79 | POTL: UNDERPICKLED | 96 | 0.0576 | 1.0207 | 0.0113 | 0.0014 | 0.2116 | 0.0801 | 0.0396 | 0.0447 | 0.0036 | 0.0044 | 0.0372 | 0.0069 | 0.0006 | 0 | 0.0762 | 0.0019 | 0.0004 | 0.0067 | 0 | 0 | 0
| 991960 | C | 1008-T70 | 0.078 | 56.51 | 25.4 | POTL: WORN MILL SCALE | 95 | 0.0576 | 1.0207 | 0.0113 | 0.0014 | 0.2116 | 0.0801 | 0.0396 | 0.0447 | 0.0036 | 0.0044 | 0.0372 | 0.0069 | 0.0006 | 0 | 0.0762 | 0.0019 | 0.0004 | 0.0067 | 0 | 0 | 0
| 985676 | C | 1008-T78 | 0.081 | 48.75 | 23.2 | POTL: TOTAL ELONGATION LOW | 93 | 0.0585 | 1.0042 | 0.0096 | 0.0025 | 0.1869 | 0.0833 | 0.0368 | 0.0414 | 0.0043 | 0.0042 | 0.0304 | 0.0072 | 0.0005 | 0 | 0.0832 | 0.0015 | 0.0003 | 0.0061 | 0 | 0 | 0
| 985677 | C | 1008-T78 | 0.081 | 48.75 | 23.23 | POTL: TOTAL ELONGATION LOW | 90 | 0.0585 | 1.0042 | 0.0096 | 0.0025 | 0.1869 | 0.0833 | 0.0368 | 0.0414 | 0.0043 | 0.0042 | 0.0304 | 0.0072 | 0.0005 | 0 | 0.0832 | 0.0015 | 0.0003 | 0.0061 | 0 | 0 | 0
| 985052 | C | 1008-T78 | 0.082 | 48.75 | 23.2 | POTL;TOTAL ELONGATION LOW | 92 | 0.0585 | 1.0042 | 0.0096 | 0.0025 | 0.1869 | 0.0833 | 0.0368 | 0.0414 | 0.0043 | 0.0042 | 0.0304 | 0.0072 | 0.0005 | 0 | 0.0832 | 0.0015 | 0.0003 | 0.0061 | 0 | 0 | 0
| 990535 | C | 1008-NB4 | 0.09 | 52.32 | 27.19 | HOT BAND: ID TOO LARGE, CANNOT PICKLE. SELL AS HR |  | 0.0528 | 0.8545 | 0.025 | 0.0018 | 0.2263 | 0.0841 | 0.0299 | 0.0695 | 0.0038 | 0.0041 | 0.0297 | 0.0032 | 0.0278 | 0 | 0.0145 | 0.0019 | 0.0002 | 0.0067 | 0 | 0 | 0
| 980492 | C | 1008-T68 | 0.0878 | 46.188 | 18.43 | CR: RB78, PRODUCED AS SECONDARY |  | 0.0631 | 1.0714 | 0.0112 | 0.0054 | 0.2356 | 0.1395 | 0.0444 | 0.0581 | 0.0056 | 0.0055 | 0.045 | 0.0061 | 0.0016 | 0 | 0.0626 | 0.002 | 0.0003 | 0.0065 | 0 | 0 | 0
| 990526.1 | C | 1006-RB2 | 0.0168 | 55 | 10.72 | CRGALV: G30-NO OIL-CT, FLAKING, RB68 | 68 | 0.0346 | 0.2195 | 0.0082 | 0.0026 | 0.0217 | 0.0822 | 0.0368 | 0.0423 | 0.0055 | 0.0052 | 0.0268 | 0.0013 | 0.0013 | 0 | 0.0012 | 0.0026 | 0.0025 | 0.0061 | 0 | 0 | 0
| 988783.1 | C | 1006-RB2 | 0.0243 | 60.171 | 3.36 | CRGALV: G90-DRY-CT, SKIN PASSED ON NON SKIN PASS ORDER, RB56 | 56 | 0.0383 | 0.2082 | 0.0072 | 0.0052 | 0.0204 | 0.0962 | 0.0448 | 0.0288 | 0.0123 | 0.0043 | 0.0341 | 0.001 | 0.0006 | 0 | 0.0012 | 0.0022 | 0.0029 | 0.0052 | 0 | 0 | 0
| 989191 | C | 1001-TI6 | 0.0289 | 57.062 | 22.5 | CRGALV: 60G60G-OIL-NCT, SCRATCHES: COLD MILL, RB45 | 45 | 0.0046 | 0.0376 | 0.0078 | 0.0014 | 0.0319 | 0.0776 | 0.0353 | 0.0318 | 0.0062 | 0.0035 | 0.0485 | 0 | 0.0008 | 0.0025 | 0.0722 | 0.0016 | 0.0003 | 0.0055 | 0 | 0 | 0
| 988695 | C | 1001-TI6 | 0.0295 | 61.896 | 20.7 | CRGALV: 50G50G-OIL-NCT, LAMINATIONS, PROPERTY VARIATION, RB49 | 49 | 0.0029 | 0.0604 | 0.0101 | 0.0043 | 0.0368 | 0.0708 | 0.0354 | 0.0442 | 0.0042 | 0.002 | 0.0616 | 0 | 0.0001 | 0.0025 | 0.0789 | 0.0018 | 0.0002 | 0.0052 | 0 | 0 | 0
| 984905.1 | C | 1008-064 | 0.0305 | 52.279 | 7.18 | CRGALV: 50G50G-OIL-NCT, ROHS STAIN, RB65 | 65 | 0.0558 | 0.3667 | 0.0092 | 0.0011 | 0.029 | 0.1505 | 0.0414 | 0.0469 | 0.0078 | 0.0055 | 0.0255 | 0.0024 | 0.0011 | 0 | 0.0011 | 0.0024 | 0.0002 | 0.0062 | 0 | 0 | 0
| 990446.1 | C | 1004-N22 | 0.031 | 63 | 4.14 | CRGALV: 50G50G-OIL-NCT, OILED TOO LIGHT, NOT SKIN PASSED, RB56 |  | 0.0204 | 0.1424 | 0.0077 | 0.0012 | 0.0422 | 0.0871 | 0.036 | 0.024 | 0.0038 | 0.0041 | 0.041 | 0 | 0 | 0.0022 | 0.0003 | 0.0016 | 0.0003 | 0.0038 | 0 | 0 | 0
| 988865.3 | C | 1006-RB2 | 0.0313 | 60.125 | 11.55 | CRGALV: G90-NO OIL-CT, ROHS STAIN, RB57 | 57 | 0.0342 | 0.2179 | 0.0062 | 0.0045 | 0.0294 | 0.104 | 0.0369 | 0.0299 | 0.007 | 0.0051 | 0.0353 | 0.001 | 0.0008 | 0 | 0.001 | 0.0023 | 0.0027 | 0.0063 | 0 | 0 | 0
| 988782.3 | C | 1006-RB2 | 0.0316 | 60.156 | 12.01 | CRGALV: G90-NO OIL-CT, ROHS STAIN, RB52 | 52 | 0.0383 | 0.2082 | 0.0072 | 0.0052 | 0.0204 | 0.0962 | 0.0448 | 0.0288 | 0.0123 | 0.0043 | 0.0341 | 0.001 | 0.0006 | 0 | 0.0012 | 0.0022 | 0.0029 | 0.0052 | 0 | 0 | 0
| 988775.1 | C | 1006-RB2 | 0.0319 | 60.093 | 11.66 | CRGALV: G90-NO OIL-CT, ROHS STAIN, RB54 | 54 | 0.0335 | 0.2127 | 0.0087 | 0.0067 | 0.0224 | 0.1068 | 0.0497 | 0.0327 | 0.0122 | 0.0045 | 0.0376 | 0.0008 | 0.0001 | 0 | 0.0014 | 0.0026 | 0.0029 | 0.0053 | 0 | 0 | 0
| 988775.2 | C | 1006-RB2 | 0.0319 | 60.093 | 11.65 | CRGALV: G90-NO OIL-CT, ROHS STAIN, RB54 | 54 | 0.0335 | 0.2127 | 0.0087 | 0.0067 | 0.0224 | 0.1068 | 0.0497 | 0.0327 | 0.0122 | 0.0045 | 0.0376 | 0.0008 | 0.0001 | 0 | 0.0014 | 0.0026 | 0.0029 | 0.0053 | 0 | 0 | 0
| 988775.3 | C | 1006-RB2 | 0.0319 | 60.093 | 11.51 | CRGALV: G90-NO OIL-CT, ROHS STAIN, RB54 | 54 | 0.0335 | 0.2127 | 0.0087 | 0.0067 | 0.0224 | 0.1068 | 0.0497 | 0.0327 | 0.0122 | 0.0045 | 0.0376 | 0.0008 | 0.0001 | 0 | 0.0014 | 0.0026 | 0.0029 | 0.0053 | 0 | 0 | 0
| 989487.1 | C | 1006-RSI | 0.0324 | 52.218 | 5.59 | CRGALV: G60-NO OIL-CT, NO ROHS ON ROHS ORDER (LOST FLOW), RB60 | 60 | 0.0346 | 0.2676 | 0.0094 | 0.0033 | 0.0266 | 0.0837 | 0.0375 | 0.0594 | 0.0058 | 0.003 | 0.0282 | 0.0017 | 0 | 0.0001 | 0.0009 | 0.0027 | 0.0001 | 0.0062 | 0 | 0 | 0
| 988774.2 | C | 1006-RB2 | 0.0327 | 60.125 | 10.49 | CRGALV: G90-NO OIL-CT, ROHS STAIN, RB54 | 54 | 0.0335 | 0.2127 | 0.0087 | 0.0067 | 0.0224 | 0.1068 | 0.0497 | 0.0327 | 0.0122 | 0.0045 | 0.0376 | 0.0008 | 0.0001 | 0 | 0.0014 | 0.0026 | 0.0029 | 0.0053 | 0 | 0 | 0
| 988774.3 | C | 1006-RB2 | 0.0327 | 60.125 | 10.49 | CRGALV: G90-NO OIL-CT, ROHS STAIN, RB54 | 54 | 0.0335 | 0.2127 | 0.0087 | 0.0067 | 0.0224 | 0.1068 | 0.0497 | 0.0327 | 0.0122 | 0.0045 | 0.0376 | 0.0008 | 0.0001 | 0 | 0.0014 | 0.0026 | 0.0029 | 0.0053 | 0 | 0 | 0
| 988774.4 | C | 1006-RB2 | 0.0327 | 60.125 | 11.15 | CRGALV: G90-NO OIL-CT, ROHS STAIN, RB54 | 54 | 0.0335 | 0.2127 | 0.0087 | 0.0067 | 0.0224 | 0.1068 | 0.0497 | 0.0327 | 0.0122 | 0.0045 | 0.0376 | 0.0008 | 0.0001 | 0 | 0.0014 | 0.0026 | 0.0029 | 0.0053 | 0 | 0 | 0
| 988586.1 | C | 1006-RB2 | 0.0336 | 48.187 | 4.22 | CRGALV: G90-NO OIL, NO ROHS ON ROHS ORDER, RB55 | 55 | 0.0465 | 0.2115 | 0.0076 | 0.0056 | 0.0182 | 0.0957 | 0.0361 | 0.0533 | 0.0062 | 0.0034 | 0.0303 | 0.0008 | 0 | 0 | 0.0008 | 0.0031 | 0.0038 | 0.0067 | 0 | 0 | 0
| 986460 | C | 1008-064 | 0.0362 | 48.437 | 23.08 | CRGALV: G60-OIL, NO CHEM TREAT ON CHEM TREAT ORDER, RB63 | 63 | 0.0579 | 0.3696 | 0.007 | 0.0037 | 0.0232 | 0.1219 | 0.039 | 0.0429 | 0.0073 | 0.0052 | 0.0299 | 0.0017 | 0.0018 | 0 | 0.0009 | 0.0032 | 0.0001 | 0.0062 | 0 | 0 | 0
| 988181.2 | C | 1004-022 | 0.0399 | 39.062 | 5.46 | CRGALV: 50G50G-OIL-NCT, PICK-UP: HOT MILL, RB62 | 62 | 0.0214 | 0.1585 | 0.0095 | 0.0033 | 0.0199 | 0.0996 | 0.0379 | 0.0353 | 0.0076 | 0.0053 | 0.0457 | 0.0016 | 0.0006 | 0.0001 | 0.0015 | 0.003 | 0.0001 | 0.0066 | 0 | 0 | 0
| 990099.1 | C | 1021-228 | 0.0486 | 51.5 | 6.13 | CRGALV: G60-OIL-CT, CLEAN OUTS, RB83 |  | 0.2225 | 0.8 | 0.0078 | 0.0039 | 0.0259 | 0.0827 | 0.0358 | 0.0282 | 0.0019 | 0.003 | 0.026 | 0.0017 | 0 | 0 | 0.001 | 0.0026 | 0 | 0.0082 | 0 | 0 | 0
| 989633.1 | C | 1006-RB2 | 0.0499 | 60.145 | 6.04 | CRGALV: G90-NO OIL-CT, STENCIL ERROR (STENCIL NOT STARTED), RB59 | 59 | 0.0511 | 0.2177 | 0.0074 | 0.0062 | 0.0182 | 0.088 | 0.0411 | 0.0382 | 0.0086 | 0.0047 | 0.033 | 0.0019 | 0.0002 | 0 | 0.001 | 0.0028 | 0.0038 | 0.0073 | 0 | 0 | 0
| 990414.1 | C | 1004-N22 | 0.0592 | 62.125 | 4.37 | CRGALV: 50G50G-OIL-NCT, UNDERANNEAL, OILED TOO LIGHT, RB57 | 57 | 0.0188 | 0.1376 | 0.0093 | 0.0013 | 0.0407 | 0.0851 | 0.0378 | 0.0286 | 0.0041 | 0.0043 | 0.0385 | 0 | 0.0004 | 0.0021 | 0.0002 | 0.0013 | 0.0003 | 0.0038 | 0 | 0 | 0
| 990900 | W | 1004-N22 | 0.0676 | 60.937 | 28.75 | CRGALV: XG40-OIL-NCT, WARMER: FURNACE CYCLE TRANSITION, ACRYLIC AT, TAIL, RB88, Radical Grade Transition 1001-TI4 - 1001-BH1 | 88 | 0.0026 | 0.0759 | 0.0082 | 0.0044 | 0.0279 | 0.0918 | 0.0382 | 0.0383 | 0.0054 | 0.0053 | 0.0517 | 0.0001 | 0.0155 | 0.0023 | 0.0021 | 0.0016 | 0.0002 | 0.0057 | 0 | 0 | 0
| 989537 | W | 1001-BH1 | 0.0944 | 57.375 | 22.44 | CRGALV: XG40-OIL-NCT, WARMER: FURNACE CYCLE TRANSITION, RB57 | 57 | 0.0026 | 0.0878 | 0.0101 | 0.0025 | 0.0437 | 0.0699 | 0.0344 | 0.0453 | 0.0035 | 0.0033 | 0.0509 | 0 | 0.0161 | 0.0022 | 0.0016 | 0.0016 | 0.0003 | 0.0055 | 0 | 0 | 0
| 984796.4 | C | 1004-RB0 | 0.0226 | 60.188 | 4.07 | GALVAN: 20"ID-A40-NO OIL-CT, FLAKING, R50 | 50 | 0.0182 | 0.1541 | 0.008 | 0.0011 | 0.0215 | 0.0891 | 0.0329 | 0.0351 | 0.006 | 0.0045 | 0.0261 | 0.0013 | 0.0007 | 0 | 0.0016 | 0.0023 | 0.0044 | 0.0058 | 0 | 0 | 0
| 984796.5 | C | 1004-RB0 | 0.0226 | 60.188 | 3.98 | GALVAN: 20"ID-A40-NO OIL-CT, FLAKING, RB50 | 50 | 0.0182 | 0.1541 | 0.008 | 0.0011 | 0.0215 | 0.0891 | 0.0329 | 0.0351 | 0.006 | 0.0045 | 0.0261 | 0.0013 | 0.0007 | 0 | 0.0016 | 0.0023 | 0.0044 | 0.0058 | 0 | 0 | 0
| 985217.2 | C | 1001-HS2 | 0.029 | 50.187 | 5.04 | GALVAN: 60A60A-OIL-NCT, LAMINATIONS, RB59 | 59 | 0.0036 | 0.5683 | 0.0299 | 0.0025 | 0.0232 | 0.0666 | 0.0304 | 0.0312 | 0.0028 | 0.0021 | 0.0292 | 0.0019 | 0.0007 | 0.0026 | 0.0736 | 0.0017 | 0.001 | 0.0054 | 0 | 0 | 0
| 977538.22 | C | 1001-TI6 | 0.04 | 50.187 | 3.22 | GALVAN: 60A60A-OIL-NCT, COATING HEAVY, RB45 | 45 | 0.0051 | 0.0687 | 0.008 | 0.0025 | 0.0334 | 0.0804 | 0.0358 | 0.044 | 0.0086 | 0.0026 | 0.0283 | 0 | 0 | 0.0026 | 0.0667 | 0.0021 | 0.0002 | 0.0059 | 0 | 0 | 0
| 986822.2 | C | 1008-T7G | 0.0729 | 46.859 | 9.47 | HBGALV: 60G60G-OIL-NCT, LINE SLOWDOWN, OVERANNEAL,FLAKING, COATING, HEAVY, RB95 | 95 | 0.051 | 1.0051 | 0.0119 | 0.0042 | 0.19 | 0.0938 | 0.0374 | 0.0433 | 0.003 | 0.0041 | 0.0318 | 0.0068 | 0.0011 | 0 | 0.0733 | 0.0029 | 0.0004 | 0.0074 | 0 | 0 | 0
| 982546 | C | 1008-T7G | 0.0922 | 42.125 | 18.75 | HBGALV: 60G60G-OIL-NCT, LINE SLOWDOWN, COATING HEAVY, RB94, applied grade transition 1008-T70 - 1008-T7G | 94 | 0.0572 | 1.0123 | 0.0128 | 0.0033 | 0.1929 | 0.1626 | 0.0536 | 0.069 | 0.0102 | 0.005 | 0.0319 | 0.004 | 0.0016 | 0 | 0.0733 | 0.0026 | 0.0004 | 0.0062 | 0 | 0 | 0
| 989341.1 | C | 1001-TI6 | 0.0938 | 58.64 | 7.1 | HBGALV: 60G60G-OIL-NCT, PROPERTY VARIATION, COATING HEAVY, RB44 | 44 | 0.0041 | 0.0535 | 0.01 | 0.0035 | 0.0299 | 0.086 | 0.0379 | 0.0346 | 0.0054 | 0.0045 | 0.0248 | 0.0001 | 0.0014 | 0.0023 | 0.0646 | 0.0018 | 0.0003 | 0.0047 | 0 | 0 | 0
| 989343 | C | 1001-TI6 | 0.0942 | 58.656 | 28.11 | HBGALV: 60G60G-OIL-NCT, LINE SLOWDOWN, COATING HEAVY, RB50 | 50 | 0.0041 | 0.0535 | 0.01 | 0.0035 | 0.0299 | 0.086 | 0.0379 | 0.0346 | 0.0054 | 0.0045 | 0.0248 | 0.0001 | 0.0014 | 0.0023 | 0.0646 | 0.0018 | 0.0003 | 0.0047 | 0 | 0 | 0
| 990268 | C | 1008-CB4 | 0.108 | 43.091 | 12.6 | HRPO: DRY, POOR SIDE TRIM, Radical Grade Transition 1008-064 - 1008-CB4 |  | 0.0377 | 0.4574 | 0.0069 | 0.0041 | 0.1966 | 0.0974 | 0.0441 | 0.0398 | 0.0137 | 0.004 | 0.0363 | 0.0019 | 0.0211 | 0 | 0.0129 | 0.0018 | 0.0001 | 0.0062 | 0 | 0 | 0
| 991027 | C | 1001-TI4 | 0.123 | 69.055 | 20.95 | HRPO: DRY, WIDTH VARIATION |  | 0.0034 | 0.046 | 0.0103 | 0.0017 | 0.0286 | 0.0759 | 0.0438 | 0.049 | 0.0046 | 0.005 | 0.0362 | 0 | 0.0008 | 0.0024 | 0.0621 | 0.0018 | 0.0003 | 0.0056 | 0 | 0 | 0
| 991976 | C | 1021-228 | 0.123 | 46.027 | 23.35 | HRPO: DRY, POOR SIDE TRIM, applied grade transition 1021-12M - 1021-SIL |  | 0.2064 | 0.778 | 0.0116 | 0.0062 | 0.0197 | 0.0876 | 0.0433 | 0.0436 | 0.0076 | 0.0054 | 0.0248 | 0.0005 | 0.0002 | 0.0002 | 0.0007 | 0.0019 | 0.0003 | 0.0064 | 0 | 0 | 0
| 991073 | C | 1008-NB8 | 0.208 | 50.457 | 26.9 | HRPO: DRY, TRANSITION BAR CHEMISTRY |  | 0.0511 | 1.1043 | 0.0225 | 0.0042 | 0.2564 | 0.113 | 0.0369 | 0.0497 | 0.0038 | 0.0047 | 0.0301 | 0.0044 | 0.0515 | 0 | 0.0243 | 0.0014 | 0.0006 | 0.0058 | 0 | 0 | 0
| 988067 | C | 1004-022 | 0.223 | 45.43 | 18.41 | HRPO: DRY, COBBLE/LOST SIDE TRIM |  | 0.0238 | 0.162 | 0.0062 | 0.0042 | 0.0345 | 0.1074 | 0.0424 | 0.028 | 0.0065 | 0.0043 | 0.0512 | 0.001 | 0.0006 | 0.0002 | 0.0012 | 0.0021 | 0.0001 | 0.0068 | 0 | 0 | 0
| 990332 | C | 1008-CB5 | 0.228 | 60.125 | 29.7 | HRPO;RINSE STAIN | 81 | 0.0455 | 1.1143 | 0.0118 | 0.0028 | 0.1754 | 0.0849 | 0.0454 | 0.0473 | 0.0046 | 0.0048 | 0.0325 | 0.0037 | 0.0325 | 0 | 0.0158 | 0.0021 | 0.0002 | 0.0072 | 0 | 0 | 0
| 990011 | C | 1021-SIL | 0.232 | 60.125 | 34.15 | HRPO: UNDERPICKLED | 79 | 0.2107 | 0.8121 | 0.0086 | 0.0047 | 0.0335 | 0.0954 | 0.0373 | 0.0325 | 0.0033 | 0.0043 | 0.027 | 0.0017 | 0.001 | 0 | 0.0009 | 0.0021 | 0.0001 | 0.0071 | 0 | 0 | 0
| 990945 | C | 1010-MDL | 0.233 | 59.94 | 34.86 | HRPO: UNDERPICKLED |  | 0.0597 | 0.4977 | 0.01 | 0.0022 | 0.024 | 0.0882 | 0.0373 | 0.0472 | 0.0056 | 0.0038 | 0.0309 | 0.0016 | 0.0002 | 0 | 0.001 | 0.0028 | 0 | 0.0088 | 0 | 0 | 0
| 990228 | C | 1008-T78 | 0.304 | 60.125 | 35.25 | HRPO: YIELD STRENGTH LOW | 88 | 0.0575 | 1.0115 | 0.011 | 0.0025 | 0.1972 | 0.0707 | 0.0377 | 0.0372 | 0.0041 | 0.0052 | 0.0311 | 0.0064 | 0.0016 | 0 | 0.0753 | 0.0021 | 0.0004 | 0.0062 | 0 | 0 | 0
| 990094 | C | 1008-T75 | 0.464 | 60.91 | 24.45 | HRPO: TENSILE STRENGTH LOW | 71 | 0.0607 | 1.0251 | 0.0128 | 0.0032 | 0.1833 | 0.0865 | 0.0411 | 0.0274 | 0.002 | 0.0045 | 0.0361 | 0.0064 | 0.0017 | 0 | 0.0843 | 0.0018 | 0.0003 | 0.0066 | 0 | 0 | 0

## CM Excess
Bids | COIL_NMBR | TY | GRADE | GAUGE | WIDTH | TONS | NOTES | ROCKWELL | CARBON | MANGANESE | PHOSPHORUS | SULFUR | SILICON | COPPER | NICKEL | CHROMIUM | MOLYBDENUM | TIN | ALUMINUM | VANADIUM | NIOBIUM | LEAD | TITANIUM | CALCIUM | BORON | NITROGEN | ZIRCONIUM | ALUMINUM_S | IRON
| 988783.2 | C | 1006-RB2 | 0.0243 | 60.171 | 18.58 | CRGALV: G90-DRY-CT, COATING LIGHT, RB56 | 56 | 0.0383 | 0.2082 | 0.0072 | 0.0052 | 0.0204 | 0.0962 | 0.0448 | 0.0288 | 0.0123 | 0.0043 | 0.0341 | 0.001 | 0.0006 | 0 | 0.0012 | 0.0022 | 0.0029 | 0.0052 | 0 | 0 | 0
| 982580 | C | 1008-GD6 | 0.059 | 41.625 | 19.03 | CRGALV: 60G60G-OIL-NCT, EXCESS, RB89 | 89 | 0.0537 | 1.6303 | 0.0124 | 0.0025 | 0.2625 | 0.1459 | 0.3758 | 0.7741 | 0.0069 | 0.0055 | 0.0347 | 0.0056 | 0.0024 | 0 | 0.0153 | 0.0018 | 0.0006 | 0.0068 | 0 | 0 | 0
| 982650.1 | C | 1008-T7G | 0.0691 | 40.125 | 7.99 | HBGALV: 60G60G-OIL-NCT, PROPERTY VARIATION, RB92 | 92 | 0.0593 | 1.0348 | 0.0088 | 0.0035 | 0.2079 | 0.1048 | 0.0381 | 0.0387 | 0.0074 | 0.0054 | 0.0323 | 0.007 | 0.0046 | 0 | 0.0693 | 0.002 | 0.0005 | 0.0073 | 0 | 0 | 0
| 984605.1 | C | 1004-RB0 | 0.1038 | 53.188 | 21.81 | HBGALV: 60G60G-OIL-NCT, PROPERTY VARIATION, RB63 | 63 | 0.024 | 0.1583 | 0.0092 | 0.0036 | 0.0238 | 0.1244 | 0.0438 | 0.045 | 0.0091 | 0.0045 | 0.0308 | 0.0015 | 0 | 0 | 0.0009 | 0.0029 | 0.0053 | 0.0061 | 0 | 0 | 0

## HM Secondary
Bids | COIL_NMBR | TY | GRADE | GAUGE | WIDTH | TONS | NOTES | ROCKWELL | CARBON | MANGANESE | PHOSPHORUS | SULFUR | SILICON | COPPER | NICKEL | CHROMIUM | MOLYBDENUM | TIN | ALUMINUM | VANADIUM | NIOBIUM | LEAD | TITANIUM | CALCIUM | BORON | NITROGEN | ZIRCONIUM | ALUMINUM_S | IRON
| 2613695-7 |  | 1021-228 | 0.115 | 52 | 24.61 | HR: OFF CHEMISTRY - REAPPLY (WORKS FOR 1020-205 CRGALV) - AMG 8/17/26 |  | 0.1857 | 0.8627 | 0.0125 | 0.0037 | 0.0265 | 0.2101 | 0.0497 | 0.0462 | 0.0086 | 0.0084 | 0.0184 | 0.0023 | 0.0011 | 0 | 0.0009 | 0.0015 | 0.0002 | 0.0065 | 0 | 0 | 0
| 2613695-5 |  | 1021-228 | 0.125 | 52.01 | 24.41 | HR: OFF CHEMISTRY - REAPPLY (WORKS FOR 1020-205 CRGALV) - AMG 8/17/26 |  | 0.1857 | 0.8627 | 0.0125 | 0.0037 | 0.0265 | 0.2101 | 0.0497 | 0.0462 | 0.0086 | 0.0084 | 0.0184 | 0.0023 | 0.0011 | 0 | 0.0009 | 0.0015 | 0.0002 | 0.0065 | 0 | 0 | 0
| 2613695-6 |  | 1021-228 | 0.125 | 51.97 | 24.41 | HR: OFF CHEMISTRY - REAPPLY (WORKS FOR 1020-205 CRGALV) - AMG 8/17/26 |  | 0.1857 | 0.8627 | 0.0125 | 0.0037 | 0.0265 | 0.2101 | 0.0497 | 0.0462 | 0.0086 | 0.0084 | 0.0184 | 0.0023 | 0.0011 | 0 | 0.0009 | 0.0015 | 0.0002 | 0.0065 | 0 | 0 | 0
| 1615922-2 |  | 1008-V60 | 0.1451 | 50.06 | 16.64 | HR: GAUGE - HEAVY, OVERWIDTH 1008 T70, RADICAL GRADE TRANSITION 1008 V60, COILING TEMP. VARIATION |  | 0.0439 | 0.7912 | 0.0096 | 0.0045 | 0.0294 | 0.1354 | 0.057 | 0.0381 | 0.0085 | 0.0059 | 0.0183 | 0.0589 | 0.001 | 0 | 0.0023 | 0.0022 | 0.0001 | 0.0168 | 0 | 0 | 0
| 2615386-2 |  | 1008-N64 | 0.1451 | 55.97 | 17.45 | HR: GAUGE - HEAVY, GRADE TRANSITION (GRADE 55 ON ID & GRADE 33 ON OD ), Radical Grade Transition 1008-GD6 - 1008-N64 |  | 0.0556 | 0.3848 | 0.0121 | 0.0023 | 0.0211 | 0.076 | 0.0341 | 0.0478 | 0.0039 | 0.0035 | 0.0268 | 0.0003 | 0 | 0.0021 | 0 | 0.001 | 0.0002 | 0.0038 | 0 | 0 | 0
| 1615802-4 |  | 1008-CB2 | 0.17 | 72.19 | 14.78 | HR: GAUGE - HEAVY, GAUGE VARIATION, NARROW, WIDTH VARIATION, FINISHING TEMP VARIATION, COILING TEMP. VARIATION |  | 0.0462 | 0.418 | 0.0089 | 0.0042 | 0.0231 | 0.1053 | 0.0387 | 0.0309 | 0.0056 | 0.0044 | 0.0315 | 0.0012 | 0.0169 | 0.0001 | 0.0013 | 0.0024 | 0 | 0.0066 | 0 | 0 | 0
| 1615873-1 |  | 1008-NB4 | 0.1751 | 51.49 | 18.04 | HR: GAUGE - LIGHT, GRADE TRANSITION (GRADE 50 ON ID & GRADE 36 ON OD ), TRANSITION BAR CHEMISTRY, Radical Grade Transition 1008-NB4 - 1008-064 |  | 0.0585 | 0.3559 | 0.0082 | 0.004 | 0.0332 | 0.1305 | 0.0454 | 0.033 | 0.0085 | 0.0046 | 0.0332 | 0.0009 | 0.0005 | 0 | 0.001 | 0.002 | 0 | 0.0062 | 0 | 0 | 0
| 1615651-1 |  | 1008-V60 | 0.18 | 64.88 | 22.57 | HR: GAUGE - HEAVY, GRADE TRANSITION (GRADE 60 ON ID & GRADE 55 ON OD ), COILING TEMP. VARIATION, TRANSITION BAR CHEMISTRY, Radical Grade Transition 1008-V60 - 1008-GD6 |  | 0.0562 | 1.643 | 0.0124 | 0.0037 | 0.2794 | 0.1237 | 0.3614 | 0.7315 | 0.0013 | 0.006 | 0.0338 | 0.0101 | 0.0034 | 0 | 0.0149 | 0.0018 | 0.0008 | 0.0069 | 0 | 0 | 0
| 1615651-2 |  | 1008-GD6 | 0.18 | 65.18 | 22.6 | HR: GAUGE - HEAVY, GRADE TRANSITION (GRADE 60 ON ID & GRADE 55 ON OD ), Radical Grade Transition 1008-V60 - 1008-GD6 |  | 0.0562 | 1.643 | 0.0124 | 0.0037 | 0.2794 | 0.1237 | 0.3614 | 0.7315 | 0.0013 | 0.006 | 0.0338 | 0.0101 | 0.0034 | 0 | 0.0149 | 0.0018 | 0.0008 | 0.0069 | 0 | 0 | 0
| 2615773-1 |  | 1008-V6R | 0.1816 | 60.87 | 25.72 | HR: GRADE TRANSITION (PLEASE INQUIRE FOR GRADE STRENGTH ), Radical Grade Transition 1008-V6R - 1008-T6R |  | 0.0581 | 1.0302 | 0.013 | 0.0031 | 0.1981 | 0.0791 | 0.0364 | 0.0442 | 0.0033 | 0.0044 | 0.0334 | 0.0067 | 0.0019 | 0 | 0.069 | 0.0024 | 0.0003 | 0.0072 | 0 | 0 | 0
| 2615549-4 |  | 1008-NB7 | 0.1949 | 60.07 | 25.47 | HR; NON IDEAL PROFILE |  | 0.0571 | 1.1126 | 0.0219 | 0.0051 | 0.2383 | 0.0762 | 0.0369 | 0.0408 | 0.0045 | 0.004 | 0.0363 | 0.0032 | 0.0406 | 0 | 0.0136 | 0.0019 | 0.0004 | 0.0068 | 0 | 0 | 0
| 2615128-2 |  | 1001-BH1 | 0.1953 | 68.08 | 29.76 | HR: WIDTH TRANSITION - 0.50" AT 325 FT -, COILING TEMP. VARIATION -DEALLOCATE FOR TOO LOW CT AT HEAD, JMR 9/15 |  | 0.0037 | 0.0714 | 0.0086 | 0.0024 | 0.0217 | 0.0829 | 0.0415 | 0.0413 | 0.0046 | 0.0049 | 0.0497 | 0 | 0.0157 | 0.0023 | 0.001 | 0.0014 | 0.0002 | 0.0059 | 0 | 0 | 0
| 1615724-1 |  | 1008-064 | 0.2 | 64.81 | 20.28 | HR: GAUGE - HEAVY, FIRST BAR OF SEQUENCE |  | 0.0602 | 0.3717 | 0.0081 | 0.0009 | 0.0296 | 0.0814 | 0.0366 | 0.0302 | 0.0127 | 0.0036 | 0.0327 | 0.002 | 0 | 0 | 0.0012 | 0.0021 | 0.0002 | 0.0064 | 0 | 0 | 0
| 1615441-1 |  | 1008-N64 | 0.204 | 65.5 | 17.97 | HR: GAUGE - HEAVY, GRADE TRANSITION (GRADE 33 ON ID & GRADE 50 ON OD ), WIDTH TRANSITION .20", COILING TEMP. VARIATION, TRANSITION BAR CHEMISTRY, Radical Grade Transition 1008-N64 - 1008-V50 |  | 0.0418 | 0.7768 | 0.0085 | 0.0042 | 0.0229 | 0.0903 | 0.0574 | 0.0318 | 0.0037 | 0.004 | 0.0243 | 0.0535 | 0.0015 | 0 | 0.0008 | 0.0015 | 0.0001 | 0.0154 | 0 | 0 | 0
| 2615479-1 |  | 1004-P22 | 0.224 | 73.41 | 38.63 | HR: GRADE TRANSITION (GRADE 30 ON ID & GRADE 50 ON OD ), COILING TEMP. VARIATION, TRANSITION BAR CHEMISTRY, Radical Grade Transition 1004-P22 - 1008-V5R |  | 0.0401 | 0.7054 | 0.0137 | 0.0011 | 0.0417 | 0.087 | 0.0445 | 0.0407 | 0.0049 | 0.0043 | 0.0233 | 0.0493 | 0.0016 | 0 | 0.0013 | 0.0019 | 0.0001 | 0.0124 | 0 | 0 | 0
| 2615315-6 |  | 1008-T70 | 0.2251 | 49.91 | 25.55 | HR; NON IDEAL PROFILE |  | 0.0601 | 1.0089 | 0.0131 | 0.0051 | 0.188 | 0.0919 | 0.0398 | 0.0503 | 0.0024 | 0.0046 | 0.0387 | 0.0064 | 0.0022 | 0 | 0.0837 | 0.0018 | 0.0003 | 0.0069 | 0 | 0 | 0
| 2615549-5 |  | 1008-NB7 | 0.2251 | 60.09 | 29.6 | HR; NON IDEAL PROFILE |  | 0.0571 | 1.1126 | 0.0219 | 0.0051 | 0.2383 | 0.0762 | 0.0369 | 0.0408 | 0.0045 | 0.004 | 0.0363 | 0.0032 | 0.0406 | 0 | 0.0136 | 0.0019 | 0.0004 | 0.0068 | 0 | 0 | 0
| 2615091-4 |  | 1001-TI4 | 0.24 | 72.42 | 31.47 | HR; NON IDEAL PROFILE |  | 0.0041 | 0.0344 | 0.0089 | 0.0014 | 0.0251 | 0.0769 | 0.0353 | 0.0376 | 0.0034 | 0.0043 | 0.0544 | 0 | 0 | 0.0022 | 0.0464 | 0.0015 | 0.0003 | 0.0053 | 0 | 0 | 0
| 2615792-1 |  | 1008-CB2 | 0.24 | 71.99 | 23.14 | HR: GAUGE - HEAVY, FIRST BAR OF SEQUENCE, COILING TEMP. VARIATION |  | 0.0469 | 0.4112 | 0.0139 | 0.0021 | 0.0285 | 0.0831 | 0.0353 | 0.0523 | 0.0052 | 0.0039 | 0.0357 | 0.0015 | 0.0162 | 0 | 0.0017 | 0.0028 | 0.0001 | 0.0061 | 0 | 0 | 0
| 1615536-4 |  | 1008-NB7 | 0.2401 | 64.21 | 26.71 | HR: COILING TEMP. VARIATION -DEALLOCATE; NOT GOOD FOR CRGALV JMR 9/18 |  | 0.0527 | 1.1196 | 0.0248 | 0.0038 | 0.2582 | 0.1388 | 0.0527 | 0.0519 | 0.0068 | 0.0052 | 0.0311 | 0.0032 | 0.0415 | 0 | 0.0157 | 0.002 | 0.0004 | 0.0051 | 0 | 0 | 0
| 1615800-1 |  | 1008-CB2 | 0.2449 | 72.21 | 34.61 | HR: SCALE: PRIMARY, EDGE LAMINATIONS, GAUGE - HEAVY |  | 0.0453 | 0.434 | 0.0089 | 0.0034 | 0.0244 | 0.1 | 0.0364 | 0.0292 | 0.0047 | 0.0043 | 0.04 | 0.0012 | 0.0173 | 0.0001 | 0.0007 | 0.0021 | 0 | 0.0062 | 0 | 0 | 0
| 2615799-4 |  | 1001-TI4 | 0.2449 | 73.5 | 30.3 | HR: SCALE: PRIMARY, GAUGE - HEAVY, COILING TEMP. VARIATION |  | 0.0035 | 0.0405 | 0.0096 | 0.003 | 0.0295 | 0.0907 | 0.0383 | 0.0392 | 0.0048 | 0.0046 | 0.062 | 0 | 0.0009 | 0.0024 | 0.0605 | 0.0015 | 0.0002 | 0.0046 | 0 | 0 | 0
| 1615258-1 |  | 1006-RSI | 0.245 | 57.34 | 30.48 | HR: GAUGE - HEAVY, GRADE TRANSITION (PLEASE INQUIRE FOR GRADE STRENGTH ), Radical Grade Transition 1006-RSI - 1008-RP2 |  | 0.0668 | 0.5754 | 0.0461 | 0.0039 | 0.5467 | 0.1141 | 0.045 | 0.0453 | 0.0053 | 0.0047 | 0.0335 | 0.0022 | 0.0004 | 0 | 0.005 | 0.0017 | 0.0004 | 0.0068 | 0 | 0 | 0
| 1615536-1 |  | 1008-RP2 | 0.245 | 64.3 | 26.01 | HR: GAUGE - HEAVY, NARROW, GRADE TRANSITION (PLEASE INQUIRE FOR GRADE STRENGTH ), WIDTH TRANSITION 1.20", TRANSITION BAR CHEMISTRY, Radical Grade Transition 1008-RP2 - 1008-NB7 |  | 0.0527 | 1.1196 | 0.0248 | 0.0038 | 0.2582 | 0.1388 | 0.0527 | 0.0519 | 0.0068 | 0.0052 | 0.0311 | 0.0032 | 0.0415 | 0 | 0.0157 | 0.002 | 0.0004 | 0.0051 | 0 | 0 | 0
| 1615791-7 |  | 1008-064 | 0.245 | 60.59 | 18.6 | HR: GAUGE - HEAVY, GAUGE VARIATION, LAST BAR OF CAST, COILING TEMP. VARIATION |  | 0.0589 | 0.3508 | 0.0091 | 0.0057 | 0.0281 | 0.0889 | 0.0374 | 0.0283 | 0.005 | 0.004 | 0.0325 | 0.001 | 0.0009 | 0 | 0.001 | 0.002 | 0 | 0.0057 | 0 | 0 | 0
| 2615370-1 |  | 1008-RP2 | 0.245 | 58.94 | 21.87 | HR: GAUGE - HEAVY, GRADE TRANSITION (PLEASE INQUIRE FOR GRADE STRENGTH ), TRANSITION BAR CHEMISTRY, Radical Grade Transition 1008-RP2 - 1006-N43 |  | 0.0374 | 0.1673 | 0.0116 | 0.002 | 0.0275 | 0.0812 | 0.0341 | 0.0519 | 0.0043 | 0.0037 | 0.0407 | 0 | 0.0002 | 0.0021 | 0.0001 | 0.0011 | 0.0002 | 0.0054 | 0 | 0 | 0
| 2615370-2 |  | 1006-N43 | 0.245 | 59.04 | 21.96 | HR: GAUGE - HEAVY, GRADE TRANSITION (PLEASE INQUIRE FOR GRADE STRENGTH ), Radical Grade Transition 1008-RP2 - 1006-N43 |  | 0.0374 | 0.1673 | 0.0116 | 0.002 | 0.0275 | 0.0812 | 0.0341 | 0.0519 | 0.0043 | 0.0037 | 0.0407 | 0 | 0.0002 | 0.0021 | 0.0001 | 0.0011 | 0.0002 | 0.0054 | 0 | 0 | 0
| 2615412-2 |  | 1008-CB2 | 0.245 | 67.9 | 31.62 | HR: GAUGE - LIGHT, GRADE TRANSITION (PLEASE INQUIRE FOR GRADE STRENGTH ), Radical Grade Transition 1004-NM2 - 1008-CB2 |  | 0.0452 | 0.4239 | 0.0106 | 0.0029 | 0.0234 | 0.0648 | 0.0322 | 0.0344 | 0.0047 | 0.0026 | 0.0251 | 0.0015 | 0.0182 | 0 | 0.0011 | 0.0022 | 0 | 0.0063 | 0 | 0 | 0
| 2615471-1 |  | 1008-064 | 0.245 | 73.15 | 21.96 | HR: GAUGE - HEAVY, GRADE TRANSITION (GRADE 36 ON ID & GRADE 30 ON OD ), TRANSITION BAR CHEMISTRY, Radical Grade Transition 1008-064 - 1004-P22 |  | 0.0089 | 0.1769 | 0.0268 | 0.0026 | 0.0347 | 0.0757 | 0.0345 | 0.0384 | 0.006 | 0.0033 | 0.0338 | 0.0016 | 0.0005 | 0.0001 | 0.0011 | 0.0026 | 0.0007 | 0.0056 | 0 | 0 | 0
| 2615725-1 |  | 1006-RSI | 0.245 | 63.09 | 19.88 | HR: GAUGE - HEAVY, FIRST BAR OF SEQUENCE |  | 0.0416 | 0.2695 | 0.0099 | 0.0006 | 0.0362 | 0.0777 | 0.0305 | 0.0411 | 0.0053 | 0.004 | 0.0342 | 0.0017 | 0.0013 | 0 | 0.0011 | 0.0026 | 0.0002 | 0.0064 | 0 | 0 | 0
| 2615793-1 |  | 1001-TI6 | 0.245 | 73.73 | 24.49 | HR: HOLES, GAUGE - HEAVY, FIRST BAR OF SEQUENCE, COILING TEMP. VARIATION |  | 0.0043 | 0.051 | 0.012 | 0.0045 | 0.0277 | 0.0871 | 0.0376 | 0.0501 | 0.0043 | 0.0041 | 0.0329 | 0 | 0.0005 | 0.0027 | 0.0693 | 0.002 | 0.0002 | 0.0058 | 0 | 0 | 0
| 2615803-1 |  | 1008-CB2 | 0.245 | 71.98 | 23.94 | HR: GAUGE - HEAVY, OVERWIDTH, WIDTH VARIATION, FIRST BAR OF SEQUENCE, FINISHING TEMP VARIATION |  | 0.0491 | 0.4338 | 0.011 | 0.0016 | 0.0214 | 0.092 | 0.0376 | 0.0426 | 0.0058 | 0.0041 | 0.0261 | 0.0016 | 0.0175 | 0 | 0.0019 | 0.0021 | 0.0001 | 0.0057 | 0 | 0 | 0
| 2615807-1 |  | 1001-TI6 | 0.245 | 73.6 | 24.75 | HR: GAUGE - HEAVY, FIRST BAR OF SEQUENCE |  | 0.0059 | 0.0345 | 0.01 | 0.0027 | 0.0235 | 0.0916 | 0.0395 | 0.0407 | 0.0055 | 0.0042 | 0.0358 | 0 | 0.0004 | 0.0027 | 0.0723 | 0.0022 | 0.0003 | 0.0047 | 0 | 0 | 0
| 1615663-1 |  | 1021-SIL | 0.2451 | 64.76 | 19.92 | HR: GAUGE - HEAVY, FIRST BAR OF SEQUENCE, COILING TEMP. VARIATION |  | 0.1828 | 0.4695 | 0.0121 | 0.0033 | 0.0402 | 0.1282 | 0.0475 | 0.0445 | 0.0059 | 0.0049 | 0.0288 | 0.0014 | 0.0001 | 0 | 0.0015 | 0.0017 | 0.0001 | 0.0064 | 0 | 0 | 0
| 1615800-2 |  | 1008-CB2 | 0.2451 | 72.01 | 30.33 | HR: EDGE LAMINATIONS, GAUGE - HEAVY, OVERWIDTH, WIDTH VARIATION, LAST BAR OF CAST |  | 0.0453 | 0.434 | 0.0089 | 0.0034 | 0.0244 | 0.1 | 0.0364 | 0.0292 | 0.0047 | 0.0043 | 0.04 | 0.0012 | 0.0173 | 0.0001 | 0.0007 | 0.0021 | 0 | 0.0062 | 0 | 0 | 0
| 1615868-1 |  | 1008-NB4 | 0.2451 | 51.56 | 15.79 | HR: GAUGE - HEAVY, FIRST BAR OF SEQUENCE |  | 0.0503 | 0.8045 | 0.0204 | 0.0034 | 0.2331 | 0.1047 | 0.0421 | 0.0407 | 0.0054 | 0.0049 | 0.0396 | 0.0027 | 0.0284 | 0 | 0.0148 | 0.0021 | 0.0002 | 0.0063 | 0 | 0 | 0
| 2615412-1 |  | 1004-NM2 | 0.2451 | 67.59 | 31.44 | HR: GAUGE - HEAVY, GRADE TRANSITION (PLEASE INQUIRE FOR GRADE STRENGTH ), TRANSITION BAR CHEMISTRY, Radical Grade Transition 1004-NM2 - 1008-CB2 |  | 0.0452 | 0.4239 | 0.0106 | 0.0029 | 0.0234 | 0.0648 | 0.0322 | 0.0344 | 0.0047 | 0.0026 | 0.0251 | 0.0015 | 0.0182 | 0 | 0.0011 | 0.0022 | 0 | 0.0063 | 0 | 0 | 0
| 2615475-1 |  | 1008-064 | 0.2451 | 73.7 | 30.25 | HR: GAUGE - HEAVY, OVERWIDTH, GRADE TRANSITION (GRADE 36 ON ID & GRADE 30 ON OD ), Radical Grade Transition 1008-064 - 1004-P22 |  | 0.0136 | 0.1669 | 0.0262 | 0.0014 | 0.0421 | 0.0821 | 0.0345 | 0.0418 | 0.006 | 0.0037 | 0.0279 | 0.0015 | 0.0011 | 0.0001 | 0.0012 | 0.0027 | 0.0004 | 0.0047 | 0 | 0 | 0
| 2615613-1 |  | 1008-064 | 0.2451 | 69.53 | 23.5 | HR: GAUGE - HEAVY, GRADE TRANSITION (PLEASE INQUIRE FOR GRADE STRENGTH ), Radical Grade Transition 1008-064 - 1008-CB2 |  | 0.0507 | 0.4199 | 0.0102 | 0.001 | 0.035 | 0.0815 | 0.0361 | 0.0397 | 0.0062 | 0.0043 | 0.0395 | 0.0017 | 0.0169 | 0 | 0.0019 | 0.0021 | 0.0001 | 0.007 | 0 | 0 | 0
| 2615662-1 |  | 1008-064 | 0.2451 | 64.28 | 20.28 | HR: GAUGE - HEAVY, GAUGE VARIATION, FIRST BAR OF SEQUENCE |  | 0.06 | 0.3629 | 0.0101 | 0.0014 | 0.0322 | 0.072 | 0.0337 | 0.0421 | 0.0049 | 0.0035 | 0.0284 | 0.0018 | 0.0003 | 0 | 0.0013 | 0.0021 | 0.0002 | 0.0062 | 0 | 0 | 0
| 2615799-3 |  | 1001-TI4 | 0.2451 | 73.5 | 30.2 | HR: SCALE: PRIMARY, GAUGE - HEAVY |  | 0.0035 | 0.0405 | 0.0096 | 0.003 | 0.0295 | 0.0907 | 0.0383 | 0.0392 | 0.0048 | 0.0046 | 0.062 | 0 | 0.0009 | 0.0024 | 0.0605 | 0.0015 | 0.0002 | 0.0046 | 0 | 0 | 0
| 2615799-5 |  | 1001-TI4 | 0.2451 | 73.54 | 30.24 | HR: SCALE: PRIMARY, GAUGE - HEAVY |  | 0.0035 | 0.0405 | 0.0096 | 0.003 | 0.0295 | 0.0907 | 0.0383 | 0.0392 | 0.0048 | 0.0046 | 0.062 | 0 | 0.0009 | 0.0024 | 0.0605 | 0.0015 | 0.0002 | 0.0046 | 0 | 0 | 0
| 2615801-1 |  | 1001-TI4 | 0.2451 | 73.44 | 37.79 | HR: SCALE: PRIMARY, GAUGE - HEAVY, GAUGE VARIATION |  | 0.0035 | 0.0422 | 0.0103 | 0.0023 | 0.0242 | 0.0825 | 0.0356 | 0.0395 | 0.0045 | 0.0034 | 0.0425 | 0 | 0.0001 | 0.0027 | 0.0629 | 0.0021 | 0.0002 | 0.0056 | 0 | 0 | 0
| 2615867-1 |  | 1008-064 | 0.2451 | 52.91 | 17.63 | HR: GAUGE - HEAVY, FIRST BAR OF SEQUENCE |  | 0.0558 | 0.3543 | 0.0084 | 0.0031 | 0.0229 | 0.0928 | 0.0442 | 0.0291 | 0.0082 | 0.0049 | 0.0278 | 0.0014 | 0 | 0 | 0.0014 | 0.0026 | 0.0001 | 0.0068 | 0 | 0 | 0
| 2615463-1 |  | 1004-RCU | 0.2501 | 73.64 | 24.39 | HR: GAUGE - HEAVY, OVERWIDTH, WIDTH VARIATION, FIRST BAR OF SEQUENCE |  | 0.0195 | 0.1655 | 0.01 | 0.0042 | 0.0291 | 0.0873 | 0.037 | 0.043 | 0.0068 | 0.0037 | 0.0297 | 0.0013 | 0.0009 | 0.0001 | 0.0011 | 0.0017 | 0.004 | 0.0057 | 0 | 0 | 0
| 2615594-1 |  | 1008-V6R | 0.3061 | 72.67 | 23.69 | HR: LOOSE COILING |  | 0.0459 | 0.8159 | 0.0113 | 0.003 | 0.0182 | 0.082 | 0.0393 | 0.0487 | 0.0056 | 0.0041 | 0.023 | 0.0621 | 0.0026 | 0 | 0.0009 | 0.0024 | 0.0001 | 0.0152 | 0 | 0 | 0
| 2615619-3 |  | 1008-CB2 | 0.3409 | 69.23 | 30.5 | HR: SCALE:ROLLED IN/IN FURNACE TOO LONG |  | 0.0511 | 0.4542 | 0.0118 | 0.0018 | 0.0249 | 0.0833 | 0.0391 | 0.0428 | 0.0069 | 0.0041 | 0.0363 | 0.0017 | 0.0166 | 0 | 0.0019 | 0.0025 | 0.0001 | 0.0085 | 0 | 0 | 0
| 2615619-4 |  | 1008-CB2 | 0.3409 | 69.26 | 30.59 | HR: SCALE:ROLLED IN/IN FURNACE TOO LONG |  | 0.0511 | 0.4542 | 0.0118 | 0.0018 | 0.0249 | 0.0833 | 0.0391 | 0.0428 | 0.0069 | 0.0041 | 0.0363 | 0.0017 | 0.0166 | 0 | 0.0019 | 0.0025 | 0.0001 | 0.0085 | 0 | 0 | 0
| 2615619-5 |  | 1008-CB2 | 0.3409 | 69.25 | 30.51 | HR: SCALE:ROLLED IN/IN FURNACE TOO LONG |  | 0.0511 | 0.4542 | 0.0118 | 0.0018 | 0.0249 | 0.0833 | 0.0391 | 0.0428 | 0.0069 | 0.0041 | 0.0363 | 0.0017 | 0.0166 | 0 | 0.0019 | 0.0025 | 0.0001 | 0.0085 | 0 | 0 | 0
| 2615619-6 |  | 1008-CB2 | 0.341 | 69.25 | 39.9 | HR: EDGE LAMINATIONS, SCALE:ROLLED IN/IN FURNACE TOO LONG |  | 0.0511 | 0.4542 | 0.0118 | 0.0018 | 0.0249 | 0.0833 | 0.0391 | 0.0428 | 0.0069 | 0.0041 | 0.0363 | 0.0017 | 0.0166 | 0 | 0.0019 | 0.0025 | 0.0001 | 0.0085 | 0 | 0 | 0
| 1615591-4 |  | 1008-V6R | 0.4923 | 72.73 | 24.7 | HR: OSCILLATED COIL |  | 0.0506 | 0.8417 | 0.0097 | 0.0031 | 0.0179 | 0.0738 | 0.0335 | 0.0392 | 0.0044 | 0.0038 | 0.0176 | 0.0629 | 0.0026 | 0 | 0.0009 | 0.0017 | 0.0001 | 0.0168 | 0 | 0 | 0
| 2615492-5 |  | 1008-V6R | 0.6194 | 73.13 | 28.9 | HR: STAGGER WRAPS CANNOT PICKLE - SELL AS HR, OSCILLATED COIL |  | 0.0426 | 0.7989 | 0.014 | 0.0021 | 0.0379 | 0.077 | 0.0346 | 0.0439 | 0.0041 | 0.004 | 0.0244 | 0.0604 | 0.0006 | 0 | 0.0013 | 0.0018 | 0.0001 | 0.0166 | 0 | 0 | 0

## HM Excess
Bids | COIL_NMBR | TY | GRADE | GAUGE | WIDTH | TONS | NOTES | ROCKWELL | CARBON | MANGANESE | PHOSPHORUS | SULFUR | SILICON | COPPER | NICKEL | CHROMIUM | MOLYBDENUM | TIN | ALUMINUM | VANADIUM | NIOBIUM | LEAD | TITANIUM | CALCIUM | BORON | NITROGEN | ZIRCONIUM | ALUMINUM_S | IRON
| 1614421-1 |  | 1008-T70 | 0.075 | 49.88 | 25.42 | HR: OFF CHEMISTRY |  | 0.0579 | 1.0143 | 0.0084 | 0.0067 | 0.1911 | 0.1508 | 0.0557 | 0.0587 | 0.0138 | 0.0073 | 0.0394 | 0.0058 | 0.0024 | 0 | 0.0727 | 0.0019 | 0.0004 | 0.0062 | 0 | 0 | 0
| 1614421-2 |  | 1008-T70 | 0.075 | 49.81 | 25.38 | HR: OFF CHEMISTRY |  | 0.0579 | 1.0143 | 0.0084 | 0.0067 | 0.1911 | 0.1508 | 0.0557 | 0.0587 | 0.0138 | 0.0073 | 0.0394 | 0.0058 | 0.0024 | 0 | 0.0727 | 0.0019 | 0.0004 | 0.0062 | 0 | 0 | 0
| 1609393-1 |  | 1008-T68 | 0.0789 | 54.7 | 24.72 | HR: OVERWIDTH - TRIM EDGE - DRC 6/9/26, EXCESS TO ORDER, applied grade transition 1008-T70 - 1008-T68 |  | 0.0577 | 1.0185 | 0.0114 | 0.0026 | 0.2025 | 0.0785 | 0.0347 | 0.036 | 0.0037 | 0.0035 | 0.0399 | 0.0056 | 0.0004 | 0 | 0.0621 | 0.0017 | 0.0003 | 0.0061 | 0 | 0 | 0
| 1613009-5 |  | 1008-T6R | 0.166 | 60.68 | 24.09 | HR: EXCESS TO ORDER |  | 0.0591 | 1.0506 | 0.0094 | 0.0036 | 0.2078 | 0.0922 | 0.0414 | 0.0366 | 0.0031 | 0.0048 | 0.0272 | 0.0079 | 0.0028 | 0 | 0.072 | 0.0015 | 0.0003 | 0.0058 | 0 | 0 | 0
| 1615318-8 |  | 1008-T6R | 0.219 | 48.85 | 19.97 | HR: WIDTH TRANSITION - 0.50" AT 200 FT - |  | 0.0554 | 1.0036 | 0.0099 | 0.0043 | 0.1875 | 0.1061 | 0.0409 | 0.0361 | 0.0034 | 0.005 | 0.0369 | 0.005 | 0.0019 | 0 | 0.0651 | 0.0018 | 0.0004 | 0.0074 | 0 | 0 | 0