## EMAIL
Coil | BIDS | Non-Prime Status | Product | Gauge | MIN/NOM | Width | Weight | Tons | CWT | Grade | TAIL_YS | TAIL_TS | TAIL_EL | HARDNESS_TAIL | HEAD_YS | HEAD_TS | HEAD_EL | HARDNESS_HEAD | Ctg WT | Surf Trt | Oil | Event 1 | Event 2 | Event 3 | Comments | C | Mn | P | S | Si | Cu | Ni | Cr | Mo | Sn | Al | V | Nb | Ti | B | N | Ca
5654892 |  | EX | HRB | 0.076 | NOM | 46.55 | 55840 | 27.92 | 558.4 | 106Z55 | [10 empty] | DRY | LAST BAR OF CAST SEQUENCE | HOT MILL EXCESS | CHEM OUTSIDE MELT GRADE LIMITS |  | 0.06 | 1.4 | 0.011 | 0.001 | 0.192 | 0.1 | 0.04 | 0.08 | 0.03 | 0.004 | 0.062 | 0.016 | 0.038 | 0.119 | 0.0009 | 0.0058 | 0.0019
5602782 |  | S | HRB | 0.076 | NOM | 51.08 | 52830 | 26.415 | 528.3 | 106Z55 | 112.7 | 116.6 | 15.9 | [7 empty] | DRY | BRUISE: HOT MILL | CUT-BACK NEEDED | WIDTH VARIATION | GRD X: 106Z55/1008X4; Grade X - | 0.06 | 1.36 | 0.009 | 0 | 0.219 | 0.11 | 0.05 | 0.07 | 0.04 | 0.006 | 0.06 | 0.016 | 0.035 | 0.126 | 0.0001 | 0.0081 | 0.0017
5657020 |  | S | HRB | 0.09 | NOM | 48.37 | 45660 | 22.83 | 456.6 | 7059A3 | [10 empty] | DRY | LAMINATIONS | MOLD LEVEL FLUCTUATION | FLATNESS RATIO A | Large lam ~1655 ft from HM ID . -Mold Level Fluctuation | 0.07 | 1.58 | 0.009 | 0 | 0.242 | 0.1 | 0.03 | 0.6 | 0.01 | 0.002 | 0.036 | 0.006 | 0.037 | 0.012 | 0.0002 | 0.0063 | 0.001
5640958 |  | S | HRB | 0.09 | MIN | 61.22 | 53280 | 26.64 | 532.8 | 1008RS | [10 empty] | DRY | LAMINATIONS | STOPPER ROD FLUSH | LOW LADLE SHROUD ARGON FLOW | Lams thru coil - . -Low Shroud Argon Flow -SR Erosion | 0.06 | 0.37 | 0.009 | 0.001 | 0.023 | 0.1 | 0.03 | 0.07 | 0.01 | 0.004 | 0.031 | 0.002 | 0.001 | 0.001 | 0.0001 | 0.0053 | 0.0026
5645812 |  | S | HRB | 0.09 | MIN | 62.11 | 71000 | 35.5 | 710 | 1004DD | [10 empty] | DRY | LAMINATIONS | RINSE TIME SUFFICIENCY | LATE ARCING/ALLOYING | two 5" laminations (One top at 985 ft HM ID and one bottom at 1 541 ft HM ID) . -Rinse Time Low -Late Arcing/Alloying | 0.02 | 0.17 | 0.008 | 0.002 | 0.024 | 0.08 | 0.03 | 0.03 | 0.01 | 0.003 | 0.047 | 0.001 | 0.001 | 0 | 0.0001 | 0.0047 | 0.0018
5671992 |  | S | HRB | 0.09 | MIN | 62.2 | 72020 | 36.01 | 720.2 | 1004DD | [10 empty] | DRY | RINSE TIME SUFFICIENCY | HOT MILL RIDGE | LAMINATIONS | 4" bubble lams at 2 782 ft and 2 303 ft HM OD . -Rinse Time Low -Profile Ridge Detected | 0.03 | 0.17 | 0.01 | 0.001 | 0.027 | 0.09 | 0.03 | 0.05 | 0.01 | 0.007 | 0.043 | 0.001 | 0.001 | 0.001 | 0.0001 | 0.0048 | 0.002
5671990 |  | S | HRB | 0.09 | MIN | 62.24 | 71300 | 35.65 | 713 | 1004DD | [10 empty] | DRY | LAMINATIONS | RINSE TIME SUFFICIENCY |  | Multiple +6" lams on top of coil at 700 ft HM OD and 1 887 ft HM OD . -Rinse Time Low | 0.03 | 0.17 | 0.01 | 0.001 | 0.027 | 0.09 | 0.03 | 0.05 | 0.01 | 0.007 | 0.043 | 0.001 | 0.001 | 0.001 | 0.0001 | 0.0048 | 0.002
5645801 |  | S | HRB | 0.09 | MIN | 62.73 | 71300 | 35.65 | 713 | 1004DD | [10 empty] | DRY | LAMINATIONS | STOPPER ROD FLUSH | HOT MILL RIDGE | 12" bubble lam at 1 720 from HM ID . - - - -SR Erosion over Previous Heat -Profile Ridge Detected | 0.02 | 0.16 | 0.01 | 0.005 | 0.014 | 0.1 | 0.03 | 0.03 | 0.01 | 0.004 | 0.04 | 0.001 | 0.001 | 0.001 | 0.0003 | 0.005 | 0.0018
5664462 |  | S | HRB | 0.095 | NOM | 50.96 | 45760 | 22.88 | 457.6 | 1035RS | [10 empty] | DRY | LAMINATIONS | RINSE FLOW HEALTH | INCORRECTLY SCHEDULED | Hole in shroud. Scattered lams and mold powder . - -Rinse Flow Rate High | 0.32 | 0.72 | 0.009 | 0.003 | 0.018 | 0.12 | 0.03 | 0.06 | 0.01 | 0.002 | 0.038 | 0.003 | 0.001 | 0 | 0.0001 | 0.0055 | 0.0016
5632708 |  | S | HRB | 0.095 | MIN | 51.96 | 50060 | 25.03 | 500.6 | 7059A3 | [10 empty] | DRY | CASTER STICKER ALARM | ROUGHER VISUAL INSPECT FAILURE | RINSE FLOW HEALTH | Sticker at ~1200 ft HM ID and small lams throughout . -CASTER STICKER ALARM -Failed Visual Inspection -Rinse Flow Rate High - WV | 0.07 | 1.55 | 0.01 | 0.001 | 0.245 | 0.11 | 0.03 | 0.55 | 0.01 | 0.002 | 0.042 | 0.006 | 0.037 | 0.012 | 0.0002 | 0.0064 | 0.0017
5657233 |  | S | HRB | 0.099 | NOM | 54.86 | 50960 | 25.48 | 509.6 | 1005T2 | 83.2 | 90 | 15 | 93 | [6 empty] | DRY | CHEM FORMULA FAILED | LOW LADLE SHROUD ARGON FLOW | COILING TEMP VARIATION | Low Shroud Argon Flow - | 0.05 | 0.75 | 0.01 | 0.001 | 0.2 | 0.12 | 0.03 | 0.06 | 0.01 | 0.003 | 0.047 | 0.006 | 0.001 | 0.05 | 0.0004 | 0.0071 | 0.0012
5680464 |  | S | HRB | 0.1 | MIN | 50.24 | 50120 | 25.06 | 501.2 | 1005RS | [10 empty] | DRY | UNDERWEIGHT | COIL REFERRED TO SALES | HM OPER HOLD VIA LEVEL 2 | CASTER STICKER ALARM -Failed Visual Inspection -Severe imperfections in slab body -Tundish Diffuser Alarm - | 0.05 | 0.18 | 0.007 | 0.002 | 0.02 | 0.12 | 0.03 | 0.04 | 0.01 | 0.005 | 0.033 | 0.001 | 0.001 | 0.001 | 0.0001 | 0.0066 | 0.0017
5691068 |  | S | HRB | 0.1 | NOM | 53.25 | 51440 | 25.72 | 514.4 | 7059A3 | [10 empty] | DRY | RADICAL GRADE TRANSITION BAR | HOT MILL EXCESS | CHEM OUTSIDE MELT GRADE LIMITS | GRD X: 7078A3/7059A3; GX | 0.07 | 1.59 | 0.01 | 0 | 0.252 | 0.1 | 0.03 | 0.58 | 0.02 | 0.002 | 0.036 | 0.006 | 0.037 | 0.012 | 0.0003 | 0.0062 | 0.0012
5470769 |  | S | HRB | 0.1 | NOM | 57.12 | 72954 | 36.477 | 729.54 | 7059A3 | [10 empty] | DRY | APPLIED GRADE TRANSITION BAR | HOT MILL EXCESS |  | SR Erosion over Previous Heat - GRD X: 7059A3/7060A1; | 0.07 | 1.54 | 0.013 | 0.002 | 0.239 | 0.12 | 0.03 | 0.59 | 0.01 | 0.005 | 0.04 | 0.006 | 0.034 | 0.013 | 0.0002 | 0.0069 | 0.0014
5651365 |  | S | HRB | 0.101 | MIN | 61.97 | 51480 | 25.74 | 514.8 | 1008RS | [10 empty] | DRY | LAMINATIONS | MOLD LEVEL FLUCTUATION |  | Lams through coil - . -Mold Level Fluctuation | 0.05 | 0.35 | 0.011 | 0.002 | 0.021 | 0.1 | 0.02 | 0.06 | 0.02 | 0.004 | 0.024 | 0.002 | 0.001 | 0.001 | 0.0001 | 0.0052 | 0.0007
5651363 |  | S | HRB | 0.101 | MIN | 62.05 | 51420 | 25.71 | 514.2 | 1008RS | [10 empty] | DRY | LAMINATIONS | CLOGGING |  | Large lams on bottom of coil - . -SR Clogging | 0.05 | 0.35 | 0.011 | 0.002 | 0.021 | 0.1 | 0.02 | 0.06 | 0.02 | 0.004 | 0.024 | 0.002 | 0.001 | 0.001 | 0.0001 | 0.0052 | 0.0007
5700844 |  | S | HRB | 0.102 | NOM | 49.19 | 47720 | 23.86 | 477.2 | 106Z55 | [10 empty] | DRY | CASTER STICKER ALARM | CASTER SPEED CHANGE IN BAR | ROUGHER VISUAL INSPECT FAILURE | Sticker and large lams ~1 089 from HM OD . -CASTER STICKER ALARM --Failed Visual Inspection -Severe imperfections in slab body -Cast Speed Change - EW | 0.05 | 1.44 | 0.009 | 0.001 | 0.218 | 0.09 | 0.03 | 0.07 | 0.03 | 0.006 | 0.062 | 0.015 | 0.04 | 0.121 | 0.0003 | 0.0068 | 0.0018
5675224 |  | S | HRB | 0.104 | NOM | 52.2 | 42420 | 21.21 | 424.2 | 7059A3 | [10 empty] | DRY | CASTER STICKER ALARM | PROFILE |  | Bubble lam and sticker ~295 ft from HM OD . -CASTER STICKER ALARM - EW | 0.07 | 1.55 | 0.01 | 0.001 | 0.245 | 0.11 | 0.03 | 0.55 | 0.01 | 0.002 | 0.042 | 0.006 | 0.037 | 0.012 | 0.0002 | 0.0064 | 0.0017
5635218 |  | S | HRB | 0.11 | NOM | 46.43 | 46820 | 23.41 | 468.2 | 7059A3 | [10 empty] | DRY | RADICAL GRADE TRANSITION BAR | HOT MILL EXCESS | CHEM OUTSIDE MELT GRADE LIMITS | GRD X: 7059A3/7060A0; Grade X | 0.07 | 1.6 | 0.015 | 0.001 | 0.271 | 0.12 | 0.04 | 0.58 | 0.02 | 0.003 | 0.04 | 0.008 | 0.037 | 0.016 | 0.0003 | 0.0064 | 0.0039
5489913 |  | EX | HRB | 0.12 | MIN | 42.21 | 33780 | 16.89 | 337.8 | 7060A1 | [10 empty] | DRY | PROFILE | WEDGE - TOO MUCH - HOT MILL | EST FIN WGT DOESN'T FIT ORDER |  | 0.07 | 1.45 | 0.011 | 0 | 0.231 | 0.11 | 0.04 | 0.73 | 0.18 | 0.003 | 0.034 | 0.006 | 0.002 | 0.002 | 0.0001 | 0.0067 | 0.0017
5489912 |  | S | HRB | 0.12 | MIN | 42.21 | 42200 | 21.1 | 422 | 7060A1 | [10 empty] | DRY | PROFILE | WEDGE - TOO MUCH - HOT MILL | WIDTH VARIATION |  | 0.07 | 1.41 | 0.01 | 0.001 | 0.237 | 0.1 | 0.03 | 0.72 | 0.17 | 0.003 | 0.031 | 0.004 | 0.001 | 0.002 | 0.0001 | 0.0064 | 0.0016
5455276 |  | S | HRB | 0.12 | MIN | 42.21 | 42220 | 21.11 | 422.2 | 7060A1 | [10 empty] | DRY | PROFILE | WIDTH VARIATION |  |  | 0.07 | 1.41 | 0.01 | 0.001 | 0.237 | 0.1 | 0.03 | 0.72 | 0.17 | 0.003 | 0.031 | 0.004 | 0.001 | 0.002 | 0.0001 | 0.0064 | 0.0016
5455274 |  | S | HRB | 0.12 | MIN | 42.22 | 42220 | 21.11 | 422.2 | 7060A1 | [10 empty] | DRY | WEDGE | PROFILE | WIDTH VARIATION |  | 0.07 | 1.41 | 0.01 | 0.001 | 0.237 | 0.1 | 0.03 | 0.72 | 0.17 | 0.003 | 0.031 | 0.004 | 0.001 | 0.002 | 0.0001 | 0.0064 | 0.0016
5455277 |  | S | HRB | 0.12 | MIN | 42.23 | 42020 | 21.01 | 420.2 | 7060A1 | [10 empty] | DRY | PROFILE | WIDTH VARIATION |  |  | 0.07 | 1.45 | 0.011 | 0 | 0.231 | 0.11 | 0.04 | 0.73 | 0.18 | 0.003 | 0.034 | 0.006 | 0.002 | 0.002 | 0.0001 | 0.0067 | 0.0017
5489911 |  | S | HRB | 0.12 | MIN | 42.23 | 42120 | 21.06 | 421.2 | 7060A1 | [10 empty] | DRY | PROFILE | WIDTH VARIATION |  |  | 0.07 | 1.45 | 0.011 | 0 | 0.231 | 0.11 | 0.04 | 0.73 | 0.18 | 0.003 | 0.034 | 0.006 | 0.002 | 0.002 | 0.0001 | 0.0067 | 0.0017
5489910 |  | S | HRB | 0.12 | MIN | 42.23 | 42220 | 21.11 | 422.2 | 7060A1 | [10 empty] | DRY | PROFILE | WIDTH VARIATION |  |  | 0.07 | 1.41 | 0.01 | 0.001 | 0.237 | 0.1 | 0.03 | 0.72 | 0.17 | 0.003 | 0.031 | 0.004 | 0.001 | 0.002 | 0.0001 | 0.0064 | 0.0016
5682304 |  | S | HRB | 0.12 | NOM | 42.37 | 42540 | 21.27 | 425.4 | 7060A0 | [10 empty] | DRY | CASTER STICKER ALARM | HM OPER HOLD VIA LEVEL 2 | HOT MILL EXCESS | CASTER STICKER ALARM -Failed Visual Inspection -Severe imperfections in slab body -Rinse Flow Rate High - | 0.07 | 1.55 | 0.015 | 0.001 | 0.258 | 0.12 | 0.03 | 0.61 | 0.01 | 0.004 | 0.039 | 0.006 | 0.011 | 0.012 | 0.0002 | 0.0066 | 0.0015
5682292 |  | S | HRB | 0.12 | MIN | 42.58 | 42500 | 21.25 | 425 | 7060A0 | [10 empty] | DRY | LAMINATIONS | HOT MILL EXCESS | PROFILE | 5 in lam on top side of coil should be ok - . -Rinse Time Low -Tundish Preheat > 240 Min -Low Shroud Argon Flow | 0.07 | 1.58 | 0.011 | 0.001 | 0.273 | 0.12 | 0.04 | 0.57 | 0.01 | 0.003 | 0.031 | 0.006 | 0.013 | 0.012 | 0.0002 | 0.0073 | 0.0017
5691005 |  | S | HRB | 0.12 | NOM | 61.6 | 73360 | 36.68 | 733.6 | 7059A3 | [10 empty] | DRY | CUT-BACK NEEDED | RADICAL GRADE TRANSITION BAR | RINSE FLOW HEALTH | Rinse Time Low -Rinse Flow Rate High -SR Erosion over Previous Heat - GRD X: 1008N2/7059A3; RAD GX | 0.07 | 1.71 | 0.022 | 0.001 | 0.319 | 0.11 | 0.03 | 0.62 | 0.01 | 0.003 | 0.032 | 0.012 | 0.04 | 0.009 | 0.0005 | 0.0047 | 0.0014
5692909 |  | S | HRB | 0.122 | NOM | 54.45 | 55357 | 27.6785 | 553.57 | 1005T4 | [10 empty] | DRY | APPLIED GRADE TRANSITION BAR | CUT-BACK NEEDED |  | GRD X: 1005T4/1005T2; | 0.05 | 0.71 | 0.011 | 0.002 | 0.183 | 0.12 | 0.03 | 0.04 | 0.01 | 0.005 | 0.052 | 0.005 | 0.001 | 0.069 | 0.0005 | 0.005 | 0.0017
5655676 |  | S | HRB | 0.127 | NOM | 47.44 | 50880 | 25.44 | 508.8 | 7078A3 | [10 empty] | DRY | INCOMPLETE GRADE TRANSITION | PROFILE |  | EW GRD X: 7059A3/7078A3; | 0.07 | 1.9 | 0.011 | 0 | 0.281 | 0.12 | 0.03 | 0.79 | 0.33 | 0.003 | 0.032 | 0.007 | 0.011 | 0.002 | 0.0001 | 0.0069 | 0.0015
5655670 |  | S | HRB | 0.127 | NOM | 47.77 | 51080 | 25.54 | 510.8 | 7059A3 | [10 empty] | DRY | RADICAL GRADE TRANSITION BAR | CHEM OUTSIDE SPEC LIMITS | CHEM OUTSIDE MELT GRADE LIMITS | GRD X: 7059A3/7078A3; Grade X | 0.07 | 1.58 | 0.01 | 0.001 | 0.253 | 0.13 | 0.03 | 0.64 | 0.02 | 0.004 | 0.037 | 0.005 | 0.034 | 0.012 | 0.0001 | 0.0064 | 0.0014
5691057 |  | S | HRB | 0.127 | NOM | 53.12 | 57157 | 28.5785 | 571.57 | 7059A3 | [10 empty] | DRY | RADICAL GRADE TRANSITION BAR | HOLD PENDING CHEM TEST | HOT MILL EXCESS | GRD X: 7078A3/7059A3; | 0.07 | 1.59 | 0.01 | 0 | 0.252 | 0.1 | 0.03 | 0.58 | 0.02 | 0.002 | 0.036 | 0.006 | 0.037 | 0.012 | 0.0003 | 0.0062 | 0.0012
5597610 |  | EX | HRB | 0.13 | NOM | 45.11 | 46940 | 23.47 | 469.4 | 106Z61 | [10 empty] | DRY | HOT MILL RIDGE | LAST BAR OF CAST SEQUENCE | HOT MILL EXCESS | -Profile Ridge Detected - | 0.06 | 1.51 | 0.013 | 0 | 0.204 | 0.11 | 0.12 | 0.14 | 0.11 | 0.005 | 0.061 | 0.01 | 0.045 | 0.101 | 0.0002 | 0.0078 | 0.0013
5604643 |  | S | HRB | 0.13 | MIN | 52.7 | 55520 | 27.76 | 555.2 | 1005P2 | [10 empty] | DRY | APPLIED GRADE TRANSITION BAR |  |  | GRD X: 1005P2/1005RP; No Intermix | 0.05 | 0.56 | 0.066 | 0.002 | 0.286 | 0.12 | 0.04 | 0.05 | 0.02 | 0.003 | 0.033 | 0.003 | 0.001 | 0.004 | 0.0004 | 0.0113 | 0.0015
5678636 |  | S | HRB | 0.13 | MIN | 54.78 | 57640 | 28.82 | 576.4 | 1005P2 | [10 empty] | DRY | APPLIED GRADE TRANSITION BAR |  |  | GRD X: 1005P2/1005RP; | 0.05 | 0.55 | 0.068 | 0.002 | 0.261 | 0.11 | 0.03 | 0.05 | 0.01 | 0.006 | 0.032 | 0.003 | 0.001 | 0.003 | 0.0002 | 0.0108 | 0.0014
5711976 |  | S | HRB | 0.135 | MIN | 48.21 | 62340 | 31.17 | 623.4 | 1005RS | [10 empty] | DRY | LAMINATIONS | CASTER SPEED CHANGE IN BAR | EXCESSIVE AL FADE | Multiple 10 in lams on top side - . -Cast Speed Change -Excessive Al Fade - WV | 0.05 | 0.21 | 0.006 | 0.001 | 0.021 | 0.11 | 0.03 | 0.05 | 0.01 | 0.006 | 0.031 | 0.001 | 0.001 | 0.001 | 0 | 0.0046 | 0.0014
5512394 |  | S | HRB | 0.135 | NOM | 54.46 | 46820 | 23.41 | 468.2 | 7059A3 | [10 empty] | DRY | APPLIED GRADE TRANSITION BAR | HOT MILL EXCESS |  | GRD X: 7059A3/7060A1; GRADE X | 0.07 | 1.64 | 0.011 | 0.001 | 0.244 | 0.14 | 0.03 | 0.63 | 0.01 | 0.004 | 0.037 | 0.005 | 0.035 | 0.013 | 0.0001 | 0.0067 | 0.0016
5691986 |  | EX | HRB | 0.135 | MIN | 56.35 | 70720 | 35.36 | 707.2 | 1008ST | [10 empty] | DRY | CHEM OUTSIDE SPEC LIMITS | SUBSTITUTE GRADE USED | CHEM OUTSIDE MELT GRADE LIMITS |  | 0.07 | 0.81 | 0.019 | 0.001 | 0.43 | 0.13 | 0.03 | 0.08 | 0.01 | 0.005 | 0.029 | 0.005 | 0.002 | 0.018 | 0.0006 | 0.0049 | 0.0016
5667688 |  | S | HRB | 0.136 | NOM | 62 | 77540 | 38.77 | 775.4 | 1008N2 | [10 empty] | DRY | RADICAL GRADE TRANSITION BAR | HOT MILL EXCESS | OVERWEIGHT | GRD X: 1008N2/7059A3; RAD GX | 0.06 | 0.41 | 0.01 | 0.001 | 0.24 | 0.12 | 0.03 | 0.06 | 0.01 | 0.003 | 0.031 | 0.002 | 0.01 | 0.001 | 0.0001 | 0.0065 | 0.0026
5617604 |  | S | HRB | 0.14 | NOM | 50.87 | 48300 | 24.15 | 483 | 106Z55 | 101.7 | 109.4 | 17.6 | [7 empty] | DRY | INCOMPLETE GRADE TRANSITION | PROFILE | CUT-BACK NEEDED | EW GRD X: 1008X4/106Z55; - | 0.05 | 1.35 | 0.011 | 0.002 | 0.201 | 0.09 | 0.03 | 0.07 | 0.03 | 0.003 | 0.056 | 0.016 | 0.036 | 0.117 | 0.0009 | 0.0065 | 0.0021
5617603 |  | S | HRB | 0.14 | NOM | 51.86 | 48380 | 24.19 | 483.8 | 106Z55 | 105.4 | 112.8 | 17.7 | [7 empty] | DRY | INCOMPLETE GRADE TRANSITION | PROFILE |  | EW GRD X: 1008X4/106Z55; - | 0.05 | 1.38 | 0.012 | 0.003 | 0.215 | 0.09 | 0.03 | 0.07 | 0.04 | 0.003 | 0.055 | 0.017 | 0.039 | 0.118 | 0.0009 | 0.0063 | 0.0017
5617602 |  | S | HRB | 0.14 | NOM | 51.9 | 47612 | 23.806 | 476.12 | 1008X4 | 93.9 | 102.7 | 18 | 99 | [6 empty] | DRY | CUT-BACK NEEDED | CUT-BACK NEEDED | APPLIED GRADE TRANSITION BAR | GRD X: 1008X4/106Z55; - | 0.05 | 0.75 | 0.011 | 0.002 | 0.19 | 0.09 | 0.03 | 0.06 | 0.02 | 0.003 | 0.05 | 0.007 | 0.012 | 0.088 | 0.0009 | 0.006 | 0.0014
5652035 |  | S | HRB | 0.14 | NOM | 56.37 | 55880 | 27.94 | 558.8 | 7078A3 | [10 empty] | DRY | APPLIED GRADE TRANSITION BAR | FLATNESS RATIO B | COILING TEMP VARIATION | GRD X: 7059A3/7078A3; Grade X | 0.07 | 1.86 | 0.011 | 0.001 | 0.265 | 0.1 | 0.04 | 0.77 | 0.32 | 0.003 | 0.028 | 0.007 | 0.011 | 0.001 | 0.0003 | 0.0073 | 0.0013
5691829 |  | S | HRB | 0.141 | MIN | 50.6 | 50460 | 25.23 | 504.6 | 1004RB | [10 empty] | DRY | CASTER STICKER ALARM | DIFFUSER FAILURE | SUBSTITUTE GRADE USED | 8 in lam at 300 ft from HM OD and another 5 in lam on bottom - -Failed Visual Inspection -CASTER STICKER ALARM -Tundish Diffuser Alarm - | 0.04 | 0.24 | 0.01 | 0.003 | 0.021 | 0.13 | 0.03 | 0.04 | 0.01 | 0.005 | 0.038 | 0.002 | 0.001 | 0.001 | 0.0052 | 0.0054 | 0.002
5668130 |  | S | HRB | 0.145 | NOM | 47.12 | 47500 | 23.75 | 475 | 7059A3 | [10 empty] | DRY | APPLIED GRADE TRANSITION BAR | HOT MILL EXCESS | CHEM OUTSIDE MELT GRADE LIMITS | - GRD X: 7078A3/7059A3; | 0.07 | 1.52 | 0.014 | 0.001 | 0.234 | 0.12 | 0.03 | 0.6 | 0.02 | 0.004 | 0.038 | 0.005 | 0.033 | 0.012 | 0.0001 | 0.0061 | 0.0015
5445133 |  | S | HRB | 0.145 | NOM | 48.39 | 49960 | 24.98 | 499.6 | 7059A3 | [10 empty] | DRY | APPLIED GRADE TRANSITION BAR | HOT MILL EXCESS | CHEM OUTSIDE MELT GRADE LIMITS | - GRD X: 7059A3/7060A0; Radical Grade X | 0.07 | 1.61 | 0.013 | 0.001 | 0.263 | 0.11 | 0.03 | 0.58 | 0.01 | 0.004 | 0.037 | 0.006 | 0.036 | 0.01 | 0.0001 | 0.0067 | 0.0016
5680764 |  | S | HRB | 0.145 | NOM | 52.79 | 51960 | 25.98 | 519.6 | 1005RS | [10 empty] | DRY | APPLIED GRADE TRANSITION BAR | HOT MILL EXCESS | CHEM OUTSIDE MELT GRADE LIMITS | - GRD X: 1005RP/1005RS; | 0.05 | 0.2 | 0.011 | 0.002 | 0.025 | 0.12 | 0.03 | 0.08 | 0.01 | 0.003 | 0.024 | 0.001 | 0.001 | 0 | 0.0001 | 0.0064 | 0.0012
5662060 |  | S | HRB | 0.145 | NOM | 58 | 53700 | 26.85 | 537 | 7059A3 | [10 empty] | DRY | APPLIED GRADE TRANSITION BAR | HOT MILL EXCESS | CHEM OUTSIDE MELT GRADE LIMITS | - GRD X: 1008N2/7059A3; RAD GX | 0.07 | 1.64 | 0.009 | 0 | 0.258 | 0.12 | 0.04 | 0.61 | 0.02 | 0.003 | 0.039 | 0.007 | 0.035 | 0.011 | 0.0001 | 0.0068 | 0.002
5670009 |  | S | HRB | 0.145 | NOM | 60.88 | 46900 | 23.45 | 469 | 1005RS | [10 empty] | DRY | APPLIED GRADE TRANSITION BAR | HOT MILL EXCESS | CHEM OUTSIDE MELT GRADE LIMITS | - GRD X: 1005RS/1005P2; RAD GX | 0.05 | 0.18 | 0.009 | 0.002 | 0.023 | 0.07 | 0.02 | 0.03 | 0.01 | 0.002 | 0.031 | 0.001 | 0.001 | 0.001 | 0.0001 | 0.0061 | 0.0023
5669108 |  | S | HRB | 0.145 | NOM | 62.16 | 45740 | 22.87 | 457.4 | 1008N2 | [10 empty] | DRY | LAMINATIONS | STOPPER ROD FLUSH |  | -SR Erosion over Previous Heat | 0.06 | 0.4 | 0.012 | 0.001 | 0.23 | 0.12 | 0.03 | 0.07 | 0.01 | 0.004 | 0.027 | 0.002 | 0.01 | 0.001 | 0.0001 | 0.0049 | 0.002
5688813 |  | S | HRB | 0.146 | MIN | 59.95 | 45660 | 22.83 | 456.6 | 1004RT | [10 empty] | DRY | CASTER STICKER ALARM | ESTIMATED WEIGHT | SAT IN TUNNEL FURNACE > 45 MIN | Sticker in center of coil . -Low Shroud Argon Flow - WV | 0.03 | 0.25 | 0.011 | 0.002 | 0.027 | 0.12 | 0.03 | 0.06 | 0.01 | 0.007 | 0.034 | 0.002 | 0.001 | 0.017 | 0 | 0.006 | 0.0015
5631575 |  | S | HRB | 0.148 | NOM | 50.96 | 44680 | 22.34 | 446.8 | 106Z55 | 96.1 | 104 | 16.1 | [7 empty] | DRY | APPLIED GRADE TRANSITION BAR | PROFILE | CUT-BACK NEEDED | GRD X: 1008X4/106Z55; - | 0.05 | 1.35 | 0.011 | 0.002 | 0.201 | 0.09 | 0.03 | 0.07 | 0.03 | 0.003 | 0.056 | 0.016 | 0.036 | 0.117 | 0.0009 | 0.0065 | 0.0021
5681945 |  | S | HRB | 0.15 | NOM | 50.4 | 48140 | 24.07 | 481.4 | 7060A0 | [10 empty] | DRY | INCOMPLETE GRADE TRANSITION | TRANSVERSE CRACKS | ROUGHER VISUAL INSPECT FAILURE | TRANSVERSE CRACKS -Failed Visual Inspection - GRD X: 1008N2/7060A0; RAD GX | 0.07 | 1.59 | 0.014 | 0.001 | 0.232 | 0.11 | 0.04 | 0.6 | 0.01 | 0.003 | 0.033 | 0.006 | 0.013 | 0.008 | 0.0002 | 0.0097 | 0.0013
5681899 |  | S | HRB | 0.15 | NOM | 52.46 | 62820 | 31.41 | 628.2 | 7060A0 | [10 empty] | DRY | RADICAL GRADE TRANSITION BAR | HOT MILL EXCESS | CHEM OUTSIDE MELT GRADE LIMITS | -Profile Ridge Detected - GRD X: 1008N2/7060A0; RAD GX | 0.07 | 1.63 | 0.011 | 0 | 0.269 | 0.1 | 0.04 | 0.57 | 0.02 | 0.002 | 0.03 | 0.007 | 0.013 | 0.01 | 0.0003 | 0.0075 | 0.0009
5653295 |  | S | HRB | 0.15 | NOM | 53.17 | 68780 | 34.39 | 687.8 | 7060A0 | [10 empty] | DRY | APPLIED GRADE TRANSITION BAR | COILING TEMP VARIATION | CUT-BACK NEEDED | GRD X: 7060A0/7078A3; | 0.07 | 1.53 | 0.011 | 0.002 | 0.245 | 0.11 | 0.03 | 0.61 | 0.01 | 0.003 | 0.039 | 0.005 | 0.012 | 0.012 | 0.0002 | 0.0068 | 0.0028
5719515 |  | S | HRB | 0.15 | NOM | 59.13 | 62400 | 31.2 | 624 | 1005P2 | [10 empty] | DRY | APPLIED GRADE TRANSITION BAR | HOLD PENDING CHEM TEST | HOT MILL EXCESS | -Low Shroud Argon Flow - GRD X: 1005RS/1005P2; RAD GX | 0.05 | 0.55 | 0.067 | 0.001 | 0.273 | 0.11 | 0.03 | 0.06 | 0.01 | 0.006 | 0.031 | 0.003 | 0.001 | 0.003 | 0.0002 | 0.0106 | 0.0012
5704022 |  | S | HRB | 0.15 | MIN | 59.54 | 62680 | 31.34 | 626.8 | 1005P2 | [10 empty] | DRY | INCOMPLETE GRADE TRANSITION | HOT MILL RIDGE | STOPPER ROD FLUSH | -SR Erosion -Profile Ridge Detected - GRD X: 1005RS/1005P2; R/C | 0.04 | 0.58 | 0.061 | 0.004 | 0.28 | 0.11 | 0.04 | 0.04 | 0.01 | 0.004 | 0.032 | 0.003 | 0.001 | 0.002 | 0.0003 | 0.0103 | 0.0013
5710427 |  | S | HRB | 0.15 | NOM | 59.64 | 43120 | 21.56 | 431.2 | 107RP2 | [10 empty] | DRY | APPLIED GRADE TRANSITION BAR | HOT MILL EXCESS | CHEM OUTSIDE MELT GRADE LIMITS | - GRD X: 1005RS/107RP2; | 0.07 | 0.61 | 0.05 | 0.001 | 0.521 | 0.15 | 0.03 | 0.05 | 0.01 | 0.004 | 0.036 | 0.002 | 0.001 | 0.002 | 0.0008 | 0.0055 | 0.001
5710426 |  | S | HRB | 0.15 | NOM | 59.71 | 43220 | 21.61 | 432.2 | 1005RS | [10 empty] | DRY | APPLIED GRADE TRANSITION BAR | HOLD PENDING CHEM TEST | CHEM OUTSIDE MELT GRADE LIMITS | -Tundish Diffuser Alarm - GRD X: 1005RS/107RP2; RAD GX | 0.05 | 0.18 | 0.013 | 0.005 | 0.017 | 0.15 | 0.03 | 0.05 | 0.01 | 0.005 | 0.023 | 0.001 | 0.001 | 0.001 | 0.0003 | 0.0055 | 0.0023
5676467 |  | S | HRB | 0.15 | NOM | 59.99 | 60760 | 30.38 | 607.6 | 1005RS | [10 empty] | DRY | GRADE TRANSITION STARTED EARLY | HOT MILL EXCESS | CHEM OUTSIDE MELT GRADE LIMITS | -Profile Ridge Detected - GRD X: 1005RS/1005RP; RAD X | 0.05 | 0.18 | 0.012 | 0.003 | 0.023 | 0.12 | 0.04 | 0.05 | 0.01 | 0.002 | 0.022 | 0.002 | 0.001 | 0 | 0.0001 | 0.0052 | 0.0028
5676376 |  | S | HRB | 0.15 | NOM | 61.32 | 49900 | 24.95 | 499 | 1005RS | [10 empty] | DRY | APPLIED GRADE TRANSITION BAR | HOT MILL EXCESS | CHEM OUTSIDE MELT GRADE LIMITS | GRD X: 1005RS/1005RP; RAD GX | 0.05 | 0.18 | 0.012 | 0.002 | 0.021 | 0.1 | 0.03 | 0.05 | 0.01 | 0.003 | 0.024 | 0.002 | 0.001 | 0.001 | 0.0001 | 0.0051 | 0.0024
5708729 |  | S | HRB | 0.15 | NOM | 61.74 | 51020 | 25.51 | 510.2 | 1005RS | [10 empty] | DRY | APPLIED GRADE TRANSITION BAR | HOLD PENDING CHEM TEST | HOT MILL EXCESS | Profile Ridge Detected - GRD X: 1005RS/1005P2; RAD GX | 0.04 | 0.19 | 0.011 | 0.002 | 0.026 | 0.12 | 0.05 | 0.07 | 0.02 | 0.003 | 0.028 | 0.002 | 0.001 | 0 | 0 | 0.0048 | 0.0015
5708413 |  | S | HRB | 0.15 | NOM | 62.07 | 51400 | 25.7 | 514 | 1005RS | [10 empty] | DRY | APPLIED GRADE TRANSITION BAR | HOLD PENDING CHEM TEST | HOT MILL EXCESS | GRD X: 1005RS/1005P2; RAD GX | 0.04 | 0.21 | 0.01 | 0.004 | 0.028 | 0.12 | 0.04 | 0.05 | 0.01 | 0.004 | 0.028 | 0.002 | 0.001 | 0 | 0 | 0.0059 | 0.0014
5680103 |  | S | HRB | 0.15 | NOM | 63.01 | 51040 | 25.52 | 510.4 | 1005RS | [10 empty] | DRY | APPLIED GRADE TRANSITION BAR | HOT MILL EXCESS |  | Profile Ridge Detected - GRD X: 1005RS/1005P2; RAD GX | 0.04 | 0.17 | 0.011 | 0.004 | 0.02 | 0.12 | 0.03 | 0.05 | 0 | 0.003 | 0.028 | 0.001 | 0.001 | 0.001 | 0.0001 | 0.0049 | 0.002
5257933 |  | S | HRB | 0.151 | NOM | 54.96 | 46211 | 23.1055 | 462.11 | 1005T5 | 88.2 | 98 | 22.7 | 96 | [6 empty] | DRY | APPLIED GRADE TRANSITION BAR | HOT MILL EXCESS | CUT-BACK NEEDED | GRD X: 1005T4/1005T5; GX/ - | 0.05 | 0.74 | 0.007 | 0.002 | 0.184 | 0.11 | 0.04 | 0.05 | 0.01 | 0.003 | 0.058 | 0.007 | 0 | 0.089 | 0.0001 | 0.0081 | 0.0016
5708414 |  | S | HRB | 0.151 | NOM | 62.12 | 64520 | 32.26 | 645.2 | 1005P2 | [10 empty] | DRY | APPLIED GRADE TRANSITION BAR | HOT MILL EXCESS | CHEM OUTSIDE MELT GRADE LIMITS | GRD X: 1005RS/1005P2; RAD GX | 0.04 | 0.56 | 0.065 | 0.003 | 0.292 | 0.13 | 0.06 | 0.05 | 0.02 | 0.004 | 0.032 | 0.003 | 0.001 | 0.002 | 0.0001 | 0.0108 | 0.0005
5681195 |  | S | HRB | 0.156 | NOM | 58.81 | 54960 | 27.48 | 549.6 | 1005RS | [10 empty] | DRY | APPLIED GRADE TRANSITION BAR | HOT MILL EXCESS | CHEM OUTSIDE MELT GRADE LIMITS | GRD X: 1005RS/1005RP; RAD GX | 0.04 | 0.19 | 0.01 | 0.002 | 0.022 | 0.11 | 0.04 | 0.06 | 0.01 | 0.003 | 0.027 | 0.001 | 0.001 | 0 | 0.0001 | 0.006 | 0.0016
5650836 |  | S | HRB | 0.156 | MIN | 58.85 | 55060 | 27.53 | 550.6 | 1005RS | [10 empty] | DRY | CASTER STICKER ALARM | ROUGHER VISUAL INSPECT FAILURE | HM OPER HOLD VIA LEVEL 2 | CASTER STICKER ALARM -Failed Visual Inspection -Severe imperfections in slab body | 0.04 | 0.19 | 0.01 | 0.002 | 0.022 | 0.11 | 0.04 | 0.06 | 0.01 | 0.003 | 0.027 | 0.001 | 0.001 | 0 | 0.0001 | 0.006 | 0.0016
5681171 |  | S | HRB | 0.156 | NOM | 58.87 | 55140 | 27.57 | 551.4 | 1005RS | [10 empty] | DRY | APPLIED GRADE TRANSITION BAR | HOT MILL EXCESS | CHEM OUTSIDE MELT GRADE LIMITS | - GRD X: 1005RS/1005RP; RAD GX | 0.04 | 0.19 | 0.011 | 0.003 | 0.024 | 0.12 | 0.03 | 0.05 | 0 | 0.004 | 0.026 | 0.001 | 0.001 | 0.001 | 0.0001 | 0.0054 | 0.0023
5489902 |  | S | HRB | 0.157 | MIN | 42.21 | 42320 | 21.16 | 423.2 | 7060A1 | [10 empty] | DRY | PROFILE |  |  |  | 0.07 | 1.41 | 0.01 | 0.001 | 0.237 | 0.1 | 0.03 | 0.72 | 0.17 | 0.003 | 0.031 | 0.004 | 0.001 | 0.002 | 0.0001 | 0.0064 | 0.0016
5667784 |  | S | HRB | 0.157 | MIN | 58.95 | 49580 | 24.79 | 495.8 | 106Z61 | 105.3 | 114.5 | 20.2 | 99 | [6 empty] | DRY | CASTER STICKER ALARM | TRANSVERSE CRACKS | CUT-BACK NEEDED | Sticker and lams -CASTER STICKER ALARM -Failed Visual Inspection -Severe imperfections in slab body | 0.06 | 1.53 | 0.011 | 0.001 | 0.203 | 0.11 | 0.1 | 0.12 | 0.1 | 0.003 | 0.048 | 0.008 | 0.046 | 0.095 | 0.0002 | 0.0073 | 0.0024
5553726 |  | S | HRB | 0.157 | NOM | 59 | 47612 | 23.806 | 476.12 | 106Z61 | 111.9 | 119.4 | 18.4 | 99 | [6 empty] | DRY | APPLIED GRADE TRANSITION BAR | CUT-BACK NEEDED | RINSE TIME SUFFICIENCY | Rinse Time Low -Late Arcing/Alloying - GRD X: 106Z61/1008X3; Grade X - | 0.05 | 1.53 | 0.014 | 0 | 0.207 | 0.11 | 0.08 | 0.12 | 0.11 | 0.003 | 0.059 | 0.009 | 0.045 | 0.103 | 0.0001 | 0.0079 | 0.0009
5419038 |  | S | HRB | 0.157 | NOM | 59.23 | 47600 | 23.8 | 476 | 1008X4 | [10 empty] | DRY | APPLIED GRADE TRANSITION BAR | CUT-BACK NEEDED | HOT MILL EXCESS | GRD X: 1008X4/106Z55; Grade X | 0.05 | 0.73 | 0.008 | 0.002 | 0.171 | 0.11 | 0.02 | 0.05 | 0.01 | 0.005 | 0.047 | 0.005 | 0.011 | 0.089 | 0.0001 | 0.0077 | 0.0011
5617223 |  | EX | HRB | 0.158 | NOM | 46.31 | 33560 | 16.78 | 335.6 | 106Z61 | [10 empty] | DRY | UNDERWEIGHT | COIL REFERRED TO SALES | ESTIMATED WEIGHT | -Rinse Time Low - | 0.06 | 1.52 | 0.013 | 0.001 | 0.194 | 0.12 | 0.07 | 0.09 | 0.1 | 0.004 | 0.049 | 0.009 | 0.045 | 0.096 | 0.0007 | 0.0074 | 0.0039
5654719 |  | S | HRB | 0.158 | NOM | 55.3 | 48880 | 24.44 | 488.8 | 106Z61 | [10 empty] | DRY | APPLIED GRADE TRANSITION BAR | HOT MILL EXCESS | CHEM OUTSIDE MELT GRADE LIMITS | GRD X: 106Z61/1008X4; Grade X | 0.05 | 1.57 | 0.012 | 0.001 | 0.201 | 0.11 | 0.12 | 0.1 | 0.1 | 0.004 | 0.048 | 0.01 | 0.046 | 0.105 | 0.0009 | 0.009 | 0.0019
5474110 |  | S | HRB | 0.16 | NOM | 44.21 | 44200 | 22.1 | 442 | 1005T4 | [10 empty] | DRY | GRADE TRANSITION STARTED EARLY | HOT MILL EXCESS |  | GRD X: 1005T4/1005T2; | 0.05 | 0.76 | 0.008 | 0.001 | 0.192 | 0.14 | 0.03 | 0.05 | 0.01 | 0.004 | 0.058 | 0.006 | 0.001 | 0.077 | 0 | 0.0082 | 0.0017
5600469 |  | S | HRB | 0.16 | NOM | 45.65 | 45340 | 22.67 | 453.4 | 1005T4 | [10 empty] | DRY | APPLIED GRADE TRANSITION BAR | HOT MILL EXCESS | CHEM OUTSIDE MELT GRADE LIMITS | GRD X: 1005T4/1005T2; RC GX | 0.05 | 0.75 | 0.011 | 0.001 | 0.193 | 0.12 | 0.04 | 0.07 | 0.01 | 0.004 | 0.048 | 0.006 | 0.001 | 0.074 | 0.0001 | 0.0066 | 0.0026
5688847 |  | S | HRB | 0.16 | NOM | 50.89 | 65440 | 32.72 | 654.4 | 1035RS | [10 empty] | DRY | RADICAL GRADE TRANSITION BAR | HOT MILL EXCESS | OVERWEIGHT | GRD X: 1020RS/1035RS; RAD GX | 0.32 | 0.72 | 0.009 | 0.003 | 0.018 | 0.12 | 0.03 | 0.06 | 0.01 | 0.002 | 0.038 | 0.003 | 0.001 | 0 | 0.0001 | 0.0055 | 0.0016
5621958 |  | S | HRB | 0.16 | MIN | 55.03 | 50480 | 25.24 | 504.8 | 7059A3 | [10 empty] | DRY | CASTER STICKER ALARM | FINISHING TEMP VARIATION | SAT IN TUNNEL FURNACE > 45 MIN | EW | 0.07 | 1.53 | 0.012 | 0.001 | 0.237 | 0.12 | 0.04 | 0.59 | 0.03 | 0.003 | 0.034 | 0.006 | 0.037 | 0.011 | 0.0001 | 0.0047 | 0.0018
5717375 |  | EX | HRB | 0.161 | NOM | 38.52 | 49400 | 24.7 | 494 | 7059A3 | [10 empty] | DRY | RINSE FLOW HEALTH | LAST BAR OF CAST SEQUENCE | HOT MILL EXCESS | Rinse Flow Rate High - | 0.07 | 1.55 | 0.016 | 0.002 | 0.245 | 0.14 | 0.03 | 0.6 | 0.02 | 0.006 | 0.033 | 0.006 | 0.035 | 0.011 | 0.0001 | 0.0063 | 0.0019
5539036 |  | S | HRB | 0.161 | NOM | 55.46 | 52920 | 26.46 | 529.2 | 1005T2 | [10 empty] | DRY | APPLIED GRADE TRANSITION BAR | HOT MILL EXCESS | CHEM OUTSIDE MELT GRADE LIMITS | GRD X: 1005T2/1005T5; RADGX | 0.05 | 0.74 | 0.008 | 0.002 | 0.191 | 0.13 | 0.04 | 0.05 | 0.01 | 0.005 | 0.054 | 0.005 | 0.001 | 0.046 | 0.0002 | 0.0063 | 0.0016
5604515 |  | S | HRB | 0.165 | NOM | 51 | 52340 | 26.17 | 523.4 | 106Z55 | [10 empty] | DRY | INCOMPLETE GRADE TRANSITION | OVERWEIGHT | CHEM OUTSIDE MELT GRADE LIMITS | GRD X: 1008X3/106Z55; | 0.06 | 1.36 | 0.009 | 0 | 0.219 | 0.11 | 0.05 | 0.07 | 0.04 | 0.006 | 0.06 | 0.016 | 0.035 | 0.126 | 0.0001 | 0.0081 | 0.0017
5596366 |  | S | HRB | 0.165 | NOM | 51.66 | 47160 | 23.58 | 471.6 | 106Z55 | [10 empty] | DRY | APPLIED GRADE TRANSITION BAR | PROFILE |  | EW GRD X: 1008X4/106Z55; R/C grdx | 0.05 | 1.4 | 0.01 | 0.001 | 0.211 | 0.13 | 0.04 | 0.07 | 0.03 | 0.005 | 0.053 | 0.016 | 0.038 | 0.122 | 0.0001 | 0.0069 | 0.0012
5676466 |  | S | HRB | 0.166 | NOM | 59 | 56800 | 28.4 | 568 | 1005RP | [10 empty] | DRY | RADICAL GRADE TRANSITION BAR | HOT MILL EXCESS | CHEM OUTSIDE MELT GRADE LIMITS | Profile Ridge Detected - GRD X: 1005RS/1005RP; RAD X | 0.05 | 0.77 | 0.055 | 0.002 | 0.327 | 0.11 | 0.03 | 0.05 | 0.01 | 0.004 | 0.033 | 0.004 | 0.001 | 0.003 | 0.0001 | 0.0115 | 0.0013
5691006 |  | S | HRB | 0.17 | NOM | 58.7 | 49280 | 24.64 | 492.8 | 7059A3 | [10 empty] | DRY | SCALE : NO DESCALE | HOT MILL EXCESS | CHEM OUTSIDE MELT GRADE LIMITS | R/C | 0.07 | 1.57 | 0.011 | 0.002 | 0.241 | 0.11 | 0.04 | 0.6 | 0.02 | 0.002 | 0.034 | 0.007 | 0.036 | 0.012 | 0.0003 | 0.0052 | 0.0013
5667788 |  | S | HRB | 0.175 | NOM | 61.23 | 73104 | 36.552 | 731.04 | 7059A3 | [10 empty] | DRY | RADICAL GRADE TRANSITION BAR | CASTER STICKER ALARM | RINSE TIME SUFFICIENCY | SR Erosion over Previous Heat -Rinse Time Low -Cast Speed Change - GRD X: 1008N2/7059A3; RAD GX/Sticker | 0.07 | 1.53 | 0.014 | 0 | 0.259 | 0.12 | 0.03 | 0.56 | 0.02 | 0.003 | 0.034 | 0.006 | 0.034 | 0.011 | 0.0001 | 0.0058 | 0.002
5657368 |  | S | HRB | 0.184 | MIN | 61.87 | 77580 | 38.79 | 775.8 | 1008RS | [10 empty] | DRY | CASTER STICKER ALARM | LAMINATIONS | FIRST BAR OF CAST SEQUENCE | Large lams at 1700 ft from HM OD - . - EW WV | 0.06 | 0.39 | 0.011 | 0.003 | 0.018 | 0.11 | 0.03 | 0.06 | 0.01 | 0.004 | 0.024 | 0.002 | 0.001 | 0.001 | 0.0001 | 0.005 | 0.0017
5483179 |  | S | HRB | 0.185 | MIN | 42.16 | 42500 | 21.25 | 425 | 7060A1 | [10 empty] | DRY | PROFILE | WIDTH VARIATION |  |  | 0.07 | 1.44 | 0.012 | 0.001 | 0.224 | 0.11 | 0.03 | 0.71 | 0.17 | 0.003 | 0.03 | 0.005 | 0.002 | 0.002 | 0.0001 | 0.006 | 0.0018
5483181 |  | S | HRB | 0.185 | MIN | 42.22 | 42380 | 21.19 | 423.8 | 7060A1 | [10 empty] | DRY | WEDGE | PROFILE | COILING TEMP VARIATION |  | 0.07 | 1.44 | 0.012 | 0.001 | 0.224 | 0.11 | 0.03 | 0.71 | 0.17 | 0.003 | 0.03 | 0.005 | 0.002 | 0.002 | 0.0001 | 0.006 | 0.0018
5717357 |  | EX | HRB | 0.185 | NOM | 42.49 | 39800 | 19.9 | 398 | 7060A0 | [10 empty] | DRY | LAST BAR OF CAST SEQUENCE | HOT MILL EXCESS |  |  | 0.07 | 1.55 | 0.014 | 0.001 | 0.254 | 0.16 | 0.04 | 0.59 | 0.03 | 0.009 | 0.031 | 0.007 | 0.013 | 0.012 | 0.0003 | 0.0063 | 0.0017
5487107 |  | S | HRB | 0.185 | MIN | 43.02 | 43240 | 21.62 | 432.4 | 7060A1 | [10 empty] | DRY | WEDGE | PROFILE |  |  | 0.07 | 1.44 | 0.012 | 0.001 | 0.224 | 0.11 | 0.03 | 0.71 | 0.17 | 0.003 | 0.03 | 0.005 | 0.002 | 0.002 | 0.0001 | 0.006 | 0.0018
5484929 |  | S | HRB | 0.185 | MIN | 43.03 | 43340 | 21.67 | 433.4 | 7060A1 | [10 empty] | DRY | WEDGE | PROFILE |  |  | 0.07 | 1.44 | 0.012 | 0.001 | 0.224 | 0.11 | 0.03 | 0.71 | 0.17 | 0.003 | 0.03 | 0.005 | 0.002 | 0.002 | 0.0001 | 0.006 | 0.0018
5510184 |  | S | HRB | 0.185 | NOM | 49.99 | 63700 | 31.85 | 637 | 106Z61 | [10 empty] | DRY | APPLIED GRADE TRANSITION BAR | HOT MILL EXCESS | CHEM OUTSIDE MELT GRADE LIMITS | GRD X: 1008X4/106Z61; R/C Grade X | 0.05 | 1.53 | 0.01 | 0 | 0.217 | 0.1 | 0.09 | 0.11 | 0.11 | 0.004 | 0.046 | 0.009 | 0.046 | 0.099 | 0.0001 | 0.0071 | 0.0035
5397958 |  | S | HRB | 0.185 | NOM | 53.34 | 68500 | 34.25 | 685 | 7059A3 | [10 empty] | DRY | APPLIED GRADE TRANSITION BAR | CUT-BACK NEEDED | HOT MILL EXCESS | GRD X: 7059A3/7060A0; Radical Graed X | 0.07 | 1.6 | 0.01 | 0 | 0.285 | 0.14 | 0.03 | 0.61 | 0.01 | 0.003 | 0.036 | 0.005 | 0.037 | 0.012 | 0.0001 | 0.0069 | 0.0017
5584143 |  | S | HRB | 0.185 | NOM | 53.85 | 52220 | 26.11 | 522.2 | 8225A3 | [10 empty] | DRY | WIDTH VARIATION | CHEM OUTSIDE MELT GRADE LIMITS | SUBSTITUTE GRADE USED | Width Move; 56" to 53". RAD GX | 0.26 | 0.5 | 0.009 | 0.001 | 0.295 | 0.09 | 0.52 | 0.51 | 0.3 | 0.004 | 0.037 | 0.003 | 0.002 | 0.002 | 0.0001 | 0.0073 | 0.0008
5581676 |  | S | HRB | 0.185 | NOM | 55.3 | 50505 | 25.2525 | 505.05 | 7060A0 | [10 empty] | DRY | INCOMPLETE GRADE TRANSITION | CUT-BACK NEEDED | SCALE : PRIMARY | Failed Visual Inspection -SCALE : PRIMARY - EW GRD X: 7059A3/7060A0; RAD GX | 0.07 | 1.53 | 0.016 | 0.001 | 0.242 | 0.1 | 0.03 | 0.64 | 0.01 | 0.004 | 0.039 | 0.005 | 0.012 | 0.013 | 0.0001 | 0.0068 | 0.0008
5681435 |  | S | HRB | 0.185 | NOM | 55.36 | 48540 | 24.27 | 485.4 | 7060A0 | [10 empty] | DRY | RADICAL GRADE TRANSITION BAR | HOLD PENDING CHEM TEST | HOT MILL EXCESS | GRD X: 1006N2/7060A0; RAD GX | 0.07 | 1.5 | 0.011 | 0.003 | 0.265 | 0.11 | 0.04 | 0.58 | 0.01 | 0.004 | 0.039 | 0.005 | 0.012 | 0.011 | 0.0002 | 0.0059 | 0.0015
5626394 |  | S | HRB | 0.185 | NOM | 55.39 | 47560 | 23.78 | 475.6 | 7060A0 | [10 empty] | DRY | INCOMPLETE GRADE TRANSITION | HOT MILL RIDGE | COILING TEMP VARIATION | Profile Ridge Detected - EW GRD X: 7059A3/7060A0; Grade X | 0.07 | 1.52 | 0.012 | 0.002 | 0.249 | 0.11 | 0.03 | 0.6 | 0.02 | 0.004 | 0.034 | 0.006 | 0.012 | 0.01 | 0.0004 | 0.0055 | 0.0022
5627551 |  | S | HRB | 0.185 | NOM | 55.4 | 47460 | 23.73 | 474.6 | 7060A0 | [10 empty] | DRY | GRADE TRANSITION STARTED EARLY | HOT MILL RIDGE | FLATNESS RATIO A | Profile Ridge Detected - GRD X: 7060A0/7059A3; Grade X | 0.07 | 1.52 | 0.012 | 0.002 | 0.249 | 0.11 | 0.03 | 0.6 | 0.02 | 0.004 | 0.034 | 0.006 | 0.012 | 0.01 | 0.0004 | 0.0055 | 0.0022
5581666 |  | S | HRB | 0.185 | NOM | 55.43 | 44460 | 22.23 | 444.6 | 7059A3 | [10 empty] | DRY | APPLIED GRADE TRANSITION BAR | SCALE : PRIMARY | HOT MILL EXCESS | Failed Visual Inspection -SCALE : PRIMARY -Rinse Flow Rate High - EW GRD X: 7059A3/7060A0; RAD GX | 0.07 | 1.59 | 0.013 | 0.001 | 0.246 | 0.1 | 0.04 | 0.61 | 0.02 | 0.003 | 0.033 | 0 | 0.037 | 0.013 | 0.0002 | 0.0055 | 0.0016
5510104 |  | S | HRB | 0.185 | NOM | 55.58 | 55740 | 27.87 | 557.4 | 106Z55 | [10 empty] | DRY | APPLIED GRADE TRANSITION BAR | HOT MILL EXCESS | CHEM OUTSIDE MELT GRADE LIMITS | GRD X: 1008X4/106Z55; R/C Radical Garde X | 0.05 | 1.42 | 0.012 | 0.001 | 0.208 | 0.1 | 0.04 | 0.07 | 0.04 | 0.004 | 0.05 | 0.019 | 0.039 | 0.128 | 0.0002 | 0.0078 | 0.0027
5681458 |  | S | HRB | 0.185 | NOM | 55.98 | 49180 | 24.59 | 491.8 | 7060A0 | [10 empty] | DRY | RADICAL GRADE TRANSITION BAR | HOT MILL EXCESS | CHEM OUTSIDE MELT GRADE LIMITS | GRD X: 1006N2/7060A0; RAD GX | 0.07 | 1.6 | 0.012 | 0 | 0.236 | 0.11 | 0.04 | 0.55 | 0.01 | 0.003 | 0.037 | 0.006 | 0.012 | 0.008 | 0.0003 | 0.0069 | 0.0017
5667894 |  | S | HRB | 0.185 | NOM | 60.93 | 52160 | 26.08 | 521.6 | 7060A0 | [10 empty] | DRY | INCOMPLETE GRADE TRANSITION | HOT MILL EXCESS | CHEM OUTSIDE MELT GRADE LIMITS | GRD X: 7059A3/7060A0; GX | 0.07 | 1.57 | 0.012 | 0.001 | 0.258 | 0.12 | 0.03 | 0.59 | 0.02 | 0.003 | 0.037 | 0.006 | 0.011 | 0.014 | 0.0001 | 0.0056 | 0.0015
5606557 |  | EX | HRB | 0.192 | NOM | 48.73 | 46420 | 23.21 | 464.2 | 8225A3 | [10 empty] | DRY | CHEM OUTSIDE SPEC LIMITS | HM OPER HOLD VIA LEVEL 2 | CHEM OUTSIDE MELT GRADE LIMITS |  | 0.29 | 0.5 | 0.01 | 0.001 | 0.301 | 0.14 | 0.52 | 0.51 | 0.29 | 0.004 | 0.037 | 0.005 | 0.001 | 0.003 | 0.0006 | 0.0068 | 0.0021
5606555 |  | S | HRB | 0.192 | NOM | 49.5 | 47220 | 23.61 | 472.2 | 8225A3 | [10 empty] | DRY | CHEM OUTSIDE SPEC LIMITS | CASTER WIDTH MOVE IN BAR | HOT MILL EXCESS | Width 51 to 48" in coil: - | 0.29 | 0.5 | 0.01 | 0.001 | 0.301 | 0.14 | 0.52 | 0.51 | 0.29 | 0.004 | 0.037 | 0.005 | 0.001 | 0.003 | 0.0006 | 0.0068 | 0.0021
5606554 |  | S | HRB | 0.192 | NOM | 51.91 | 49580 | 24.79 | 495.8 | 8225A3 | [10 empty] | DRY | CHEM OUTSIDE SPEC LIMITS | CASTER WIDTH MOVE IN BAR | HOT MILL EXCESS | Width 52 to 51": - | 0.29 | 0.5 | 0.01 | 0.001 | 0.301 | 0.14 | 0.52 | 0.51 | 0.29 | 0.004 | 0.037 | 0.005 | 0.001 | 0.003 | 0.0006 | 0.0068 | 0.0021
5606552 |  | S | HRB | 0.192 | NOM | 54.41 | 51960 | 25.98 | 519.6 | 8225A3 | [10 empty] | DRY | CHEM OUTSIDE SPEC LIMITS | CASTER WIDTH MOVE IN BAR | HOT MILL EXCESS | Width: 56" to 53" during coil. - | 0.29 | 0.5 | 0.01 | 0.001 | 0.301 | 0.14 | 0.52 | 0.51 | 0.29 | 0.004 | 0.037 | 0.005 | 0.001 | 0.003 | 0.0006 | 0.0068 | 0.0021
5606550 |  | S | HRB | 0.192 | NOM | 58.17 | 55680 | 27.84 | 556.8 | 8225A3 | [10 empty] | DRY | CHEM OUTSIDE SPEC LIMITS | CASTER WIDTH MOVE IN BAR | HOT MILL EXCESS | Width 60" to 56" in coil: - | 0.29 | 0.5 | 0.01 | 0.001 | 0.301 | 0.14 | 0.52 | 0.51 | 0.29 | 0.004 | 0.037 | 0.005 | 0.001 | 0.003 | 0.0006 | 0.0068 | 0.0021
5630982 |  | S | HRB | 0.196 | MIN | 51 | 50780 | 25.39 | 507.8 | 1004DD | [10 empty] | DRY | WEDGE - TOO MUCH - HOT MILL | WEDGE |  |  | 0.02 | 0.17 | 0.008 | 0.002 | 0.023 | 0.08 | 0.02 | 0.03 | 0.01 | 0.002 | 0.041 | 0.001 | 0.001 | 0.001 | 0.0004 | 0.0049 | 0.0013
5638761 |  | S | HRB | 0.198 | MIN | 64.26 | 51280 | 25.64 | 512.8 | 1005RS | [10 empty] | DRY | WEDGE | FLATNESS RATIO A |  |  | 0.05 | 0.18 | 0.012 | 0.002 | 0.021 | 0.1 | 0.03 | 0.05 | 0.01 | 0.003 | 0.024 | 0.002 | 0.001 | 0.001 | 0.0001 | 0.0051 | 0.0024
5688922 |  | S | HRB | 0.213 | NOM | 50.7 | 66460 | 33.23 | 664.6 | 1035RS | [10 empty] | DRY | RADICAL GRADE TRANSITION BAR | HOT MILL EXCESS | CHEM OUTSIDE MELT GRADE LIMITS | GRD X: 1020RS/1035RS; RADGX | 0.32 | 0.73 | 0.01 | 0.002 | 0.023 | 0.12 | 0.03 | 0.07 | 0.01 | 0.002 | 0.032 | 0.003 | 0.001 | 0 | 0.0001 | 0.0057 | 0.0037
5637117 |  | S | HRB | 0.213 | NOM | 57.25 | 68920 | 34.46 | 689.2 | 106Z61 | [10 empty] | DRY | CASTER STICKER ALARM | ROUGHER VISUAL INSPECT FAILURE | STOPPER ROD FLUSH | CASTER STICKER ALARM -FAILED VISUAL INSPECTION -RINSE TIME LOW -SR EROSION OVER HEAT -LOW SHROUD ARGON FLOW - EW | 0.05 | 1.57 | 0.013 | 0 | 0.232 | 0.11 | 0.1 | 0.13 | 0.1 | 0.003 | 0.048 | 0.009 | 0.048 | 0.093 | 0.0002 | 0.0066 | 0.0025
5681457 |  | S | HRB | 0.224 | NOM | 55.98 | 73360 | 36.68 | 733.6 | 1006N2 | [10 empty] | DRY | CUT-BACK NEEDED | CUT-BACK NEEDED | RADICAL GRADE TRANSITION BAR | GRD X: 1006N2/7060A0; RADGX | 0.06 | 0.96 | 0.013 | 0.002 | 0.172 | 0.11 | 0.03 | 0.06 | 0.01 | 0.003 | 0.031 | 0.004 | 0.011 | 0.01 | 0.0001 | 0.0056 | 0.0026
5681434 |  | S | HRB | 0.224 | NOM | 56.03 | 73420 | 36.71 | 734.2 | 1006N2 | [10 empty] | DRY | RADICAL GRADE TRANSITION BAR | HOLD PENDING CHEM TEST | HOT MILL EXCESS | GRD X: 1006N2/7060A0; RADGX | 0.05 | 0.98 | 0.011 | 0.001 | 0.175 | 0.12 | 0.04 | 0.06 | 0.01 | 0.003 | 0.028 | 0.004 | 0.013 | 0.011 | 0.0001 | 0.0063 | 0.0015
5708470 |  | S | HRB | 0.224 | MIN | 62.21 | 80540 | 40.27 | 805.4 | 1019RS | [10 empty] | DRY | NARROW - HOT MILL | WIDTH VARIATION | CHEM OUTSIDE MELT GRADE LIMITS | Width Variation 67-61" | 0.2 | 0.87 | 0.009 | 0.001 | 0.021 | 0.12 | 0.03 | 0.06 | 0.01 | 0.003 | 0.022 | 0.003 | 0.001 | 0 | 0 | 0.0069 | 0.0012
5682068 |  | S | HRB | 0.224 | MIN | 64.46 | 83440 | 41.72 | 834.4 | 1006N4 | [10 empty] | DRY | CUT-BACK NEEDED | HOLD PENDING CHEM TEST | WIDTH VARIATION | GRD X: 1006N4/106A65; Grade X | 0.05 | 0.94 | 0.008 | 0.002 | 0.187 | 0.11 | 0.03 | 0.06 | 0.01 | 0.002 | 0.022 | 0.003 | 0.025 | 0.008 | 0 | 0.0055 | 0.0019
5617227 |  | S | HRB | 0.225 | NOM | 59.32 | 55640 | 27.82 | 556.4 | 1008NS | [10 empty] | DRY | APPLIED GRADE TRANSITION BAR | WIDTH VARIATION |  | EW GRD X: 1008NS/1008RS; | 0.06 | 0.55 | 0.01 | 0.002 | 0.17 | 0.11 | 0.03 | 0.07 | 0.01 | 0.003 | 0.033 | 0.003 | 0.004 | 0.004 | 0.0001 | 0.0057 | 0.0021
5683337 |  | S | HRB | 0.225 | NOM | 59.97 | 60280 | 30.14 | 602.8 | 1008X3 | [10 empty] | DRY | RADICAL GRADE TRANSITION BAR | HOT MILL EXCESS | CHEM OUTSIDE MELT GRADE LIMITS | GRD X: 1008X3/1005RS; Grade X | 0.05 | 0.75 | 0.01 | 0.001 | 0.204 | 0.12 | 0.03 | 0.05 | 0.01 | 0.004 | 0.056 | 0.007 | 0.011 | 0.081 | 0.0002 | 0.0065 | 0.0018
5670929 |  | S | HRB | 0.225 | NOM | 61.11 | 79933 | 39.9665 | 799.33 | 1008N2 | [10 empty] | DRY | GRADE TRANSITION STARTED EARLY | OVERWEIGHT | EST FIN WGT DOESN'T FIT ORDER | EW GRD X: 1008N2/205YP2; | 0.05 | 0.39 | 0.013 | 0.001 | 0.234 | 0.12 | 0.04 | 0.07 | 0.01 | 0.004 | 0.031 | 0.001 | 0.009 | 0.001 | 0.0001 | 0.0048 | 0.0018
5708390 |  | S | HRB | 0.225 | NOM | 61.9 | 50200 | 25.1 | 502 | 1008N2 | [10 empty] | DRY | RADICAL GRADE TRANSITION BAR | HOT MILL EXCESS | CHEM OUTSIDE MELT GRADE LIMITS | GRD X: 1008N2/1005RS; RAD GX | 0.06 | 0.41 | 0.01 | 0 | 0.225 | 0.12 | 0.04 | 0.06 | 0.01 | 0.003 | 0.028 | 0.002 | 0.012 | 0.001 | 0 | 0.0059 | 0.0038
5647416 |  | S | HRB | 0.225 | NOM | 64.87 | 84580 | 42.29 | 845.8 | 1009N2 | [10 empty] | DRY | APPLIED GRADE TRANSITION BAR | HOT MILL EXCESS | OVERWEIGHT | GRD X: 1009N2/106A65; | 0.06 | 0.59 | 0.011 | 0.002 | 0.244 | 0.1 | 0.03 | 0.06 | 0.01 | 0.002 | 0.03 | 0.003 | 0.009 | 0 | 0.0001 | 0.0055 | 0.0019
5647418 |  | S | HRB | 0.225 | NOM | 65.12 | 79580 | 39.79 | 795.8 | 106A65 | [10 empty] | DRY | APPLIED GRADE TRANSITION BAR | HOLD PENDING CHEM TEST | HOT MILL EXCESS | GRD X: 1009N2/106A65; | 0.05 | 1.28 | 0.012 | 0.001 | 0.194 | 0.11 | 0.03 | 0.14 | 0.13 | 0.002 | 0.028 | 0.006 | 0.052 | 0.012 | 0.0002 | 0.0059 | 0.0018
5711518 |  | S | HRB | 0.226 | NOM | 61.78 | 78400 | 39.2 | 784 | 1019RS | [10 empty] | DRY | NARROW - HOT MILL | WIDTH VARIATION | HOLD PENDING CHEM TEST | Width Variation 66" to 57" in Bar. -Tundish Diffuser Alarm - GRD X: 1019RS/1020NR; | 0.2 | 0.87 | 0.009 | 0.001 | 0.021 | 0.12 | 0.03 | 0.06 | 0.01 | 0.003 | 0.022 | 0.003 | 0.001 | 0 | 0 | 0.0069 | 0.0012
5709090 |  | S | HRB | 0.226 | NOM | 62.4 | 77440 | 38.72 | 774.4 | 1019RS | [10 empty] | DRY | NARROW - HOT MILL | WIDTH VARIATION | HOLD PENDING CHEM TEST | Width variation in Bar 66" to 59". - WV GRD X: 1019RS/1020NR; | 0.2 | 0.83 | 0.01 | 0 | 0.025 | 0.12 | 0.03 | 0.05 | 0.01 | 0.003 | 0.029 | 0.003 | 0.001 | 0.001 | 0.0001 | 0.0065 | 0.0026
5407468 |  | S | HRB | 0.238 | NOM | 58.99 | 52900 | 26.45 | 529 | 1008X4 | [10 empty] | DRY | APPLIED GRADE TRANSITION BAR | HOT MILL EXCESS | CHEM OUTSIDE MELT GRADE LIMITS | GRD X: 1008X4/106Z61; NP Grade X | 0.06 | 0.75 | 0.007 | 0.002 | 0.19 | 0.11 | 0.03 | 0.05 | 0.01 | 0.002 | 0.049 | 0.005 | 0.014 | 0.091 | 0.0001 | 0.0069 | 0.0024
4951031 |  | EX | HRB | 0.245 | MIN | 48.49 | 47040 | 23.52 | 470.4 | 106Z65 | [10 empty] | DRY | HOT MILL EXCESS |  |  |  | 0.06 | 1.76 | 0.008 | 0.001 | 0.181 | 0.13 | 0.04 | 0.04 | 0.21 | 0.002 | 0.057 | 0.01 | 0.058 | 0.107 | 0.0002 | 0.0064 | 0.0013
5661985 |  | S | HRB | 0.245 | NOM | 48.67 | 47060 | 23.53 | 470.6 | 1522B3 | [10 empty] | DRY | RADICAL GRADE TRANSITION BAR | HOT MILL EXCESS | CHEM OUTSIDE MELT GRADE LIMITS | GRD X: 1522B3/1020NR; RADGX | 0.22 | 1.19 | 0.008 | 0.001 | 0.23 | 0.16 | 0.16 | 0.48 | 0.17 | 0.003 | 0.031 | 0.006 | 0.002 | 0.023 | 0.002 | 0.0053 | 0.0019
5630602 |  | S | HRB | 0.245 | NOM | 56.18 | 54600 | 27.3 | 546 | 1522B3 | [10 empty] | DRY | CASTER WIDTH MOVE IN BAR | CHEM OUTSIDE MELT GRADE LIMITS | SUBSTITUTE GRADE USED | Width Move; 58" to 55" | 0.23 | 1.19 | 0.011 | 0.001 | 0.234 | 0.16 | 0.17 | 0.5 | 0.18 | 0.004 | 0.039 | 0.006 | 0.001 | 0.026 | 0.0017 | 0.0056 | 0.0012
5630601 |  | S | HRB | 0.245 | NOM | 58.5 | 56920 | 28.46 | 569.2 | 1522B3 | [10 empty] | DRY | CASTER WIDTH MOVE IN BAR | CHEM OUTSIDE MELT GRADE LIMITS | SUBSTITUTE GRADE USED | Width Move 60" to 58" | 0.23 | 1.19 | 0.011 | 0.001 | 0.234 | 0.16 | 0.17 | 0.5 | 0.18 | 0.004 | 0.039 | 0.006 | 0.001 | 0.026 | 0.0017 | 0.0056 | 0.0012
5726618 |  | S | HRB | 0.246 | MIN | 57.1 | 47760 | 23.88 | 477.6 | 1006N4 | [10 empty] | DRY | GAUGE VARIATION | FLATNESS RATIO B | FLATNESS RATIO A | water getting by whole bar -Mold Level Fluctuation -Tundish Diffuser Alarm | 0.06 | 0.97 | 0.011 | 0.001 | 0.173 | 0.11 | 0.03 | 0.07 | 0.01 | 0.004 | 0.023 | 0.004 | 0.022 | 0.009 | 0.0001 | 0.0082 | 0.0015
5717138 |  | S | HRB | 0.246 | NOM | 61.5 | 51380 | 25.69 | 513.8 | 7059A3 | [10 empty] | DRY | RADICAL GRADE TRANSITION BAR | HOLD PENDING CHEM TEST | HOT MILL EXCESS | -Mold Level Fluctuation - GRD X: 105N2R/7059A3; RAD GX | 0.07 | 1.56 | 0.014 | 0.001 | 0.241 | 0.11 | 0.03 | 0.57 | 0.01 | 0.005 | 0.042 | 0.006 | 0.037 | 0.014 | 0.0001 | 0.0055 | 0.0013
5636553 |  | EX | HRB | 0.28 | MIN | 47.6 | 34820 | 17.41 | 348.2 | 1020NR | [10 empty] | DRY | UNDERWEIGHT | COIL REFERRED TO SALES | LAST BAR OF CAST SEQUENCE | - EW | 0.2 | 0.41 | 0.012 | 0.003 | 0.021 | 0.11 | 0.04 | 0.06 | 0.01 | 0.002 | 0.027 | 0.002 | 0.006 | 0.001 | 0.0003 | 0.0057 | 0.0021
5673891 |  | EX | HRB | 0.286 | MIN | 49.75 | 34580 | 17.29 | 345.8 | 1005RS | [10 empty] | DRY | OVERWEIGHT | COIL REFERRED TO SALES | UNDERWEIGHT | - EW | 0.04 | 0.19 | 0.011 | 0.003 | 0.024 | 0.11 | 0.03 | 0.06 | 0.01 | 0.003 | 0.031 | 0.001 | 0.001 | 0.001 | 0.0001 | 0.005 | 0.0017
5648935 |  | S | HRB | 0.3 | NOM | 61.01 | 56080 | 28.04 | 560.8 | 1005T2 | [10 empty] | DRY | APPLIED GRADE TRANSITION BAR | SAT IN TUNNEL FURNACE > 45 MIN | HOT MILL EXCESS | Cast Speed Change -SR Erosion over Heat - EW GRD X: 1005T2/1005T5; | 0.05 | 0.73 | 0.012 | 0 | 0.178 | 0.09 | 0.03 | 0.05 | 0.01 | 0.002 | 0.053 | 0.005 | 0.001 | 0.058 | 0.0003 | 0.009 | 0.0014
5637446 |  | S | HRB | 0.308 | MIN | 60.49 | 43820 | 21.91 | 438.2 | 1008X3 | 90.9 | 100.2 | 21.9 | 95 | [6 empty] | DRY | APPLIED GRADE TRANSITION BAR | MISSING BANDS |  | GRD X: 1008X3/1005T2; - | 0.05 | 0.73 | 0.009 | 0.001 | 0.198 | 0.13 | 0.03 | 0.04 | 0.01 | 0.003 | 0.053 | 0.006 | 0.012 | 0.078 | 0.0002 | 0.0063 | 0.0018
5603938 |  | S | HRB | 0.311 | MIN | 60.36 | 47520 | 23.76 | 475.2 | 106Z61 | [10 empty] | DRY | CASTER STICKER ALARM | SEN LAMINATION | LONGITUDINAL CASTER CRACK/FOLD | 5" SEN LAMINATION @ 560' - 80 ft crop for sticker and long crack -lam top surface -Failed Visual Inspection; long crack and sticker -Failed Visual Inspection -CASTER STICKER ALARM -Tundish Diffuser Alarm-EW | 0.05 | 1.57 | 0.01 | 0 | 0.213 | 0.1 | 0.1 | 0.12 | 0.12 | 0.003 | 0.044 | 0.01 | 0.045 | 0.096 | 0.0006 | 0.0075 | 0.002
5590109 |  | S | HRB | 0.319 | MIN | 57.88 | 71520 | 35.76 | 715.2 | 1005P2 | 55.6 | 70.8 | 34.6 | 81 | [6 empty] | DRY | RADICAL GRADE TRANSITION BAR | CHEM OUTSIDE SPEC LIMITS | CHEM OUTSIDE MELT GRADE LIMITS | GRD X: 1005P2/1005RP; - | 0.05 | 0.54 | 0.062 | 0.002 | 0.267 | 0.11 | 0.05 | 0.06 | 0.01 | 0.003 | 0.033 | 0.003 | 0.001 | 0.001 | 0.0002 | 0.0105 | 0.0005
5664081 |  | S | HRB | 0.335 | MIN | 60.63 | 75200 | 37.6 | 752 | 1006N4 | [10 empty] | DRY | NARROW - HOT MILL | APPLIED GRADE TRANSITION BAR | COILING TEMP VARIATION | - EW GRD X: G0137G/1006N4; Grade X | 0.05 | 0.92 | 0.011 | 0.001 | 0.187 | 0.11 | 0.03 | 0.06 | 0.01 | 0.002 | 0.023 | 0.005 | 0.023 | 0.011 | 0.0002 | 0.0056 | 0.0025
5610272 |  | S | HRB | 0.344 | NOM | 64.68 | 78900 | 39.45 | 789 | 106A65 | [10 empty] | DRY | LAMINATIONS | RINSE FLOW HEALTH | PENDING MS CLEANLINESS REVIEW | Lams -Failed Visual Inspection -Rinse Flow Rate High - | 0.04 | 1.23 | 0.013 | 0.001 | 0.218 | 0.12 | 0.03 | 0.13 | 0.13 | 0.004 | 0.031 | 0.005 | 0.053 | 0.013 | 0.0003 | 0.0059 | 0.0025
5641487 |  | S | HRB | 0.344 | NOM | 64.69 | 78960 | 39.48 | 789.6 | 106A65 | 78.3 | 89 | 29.4 | 94 | [6 empty] | DRY | APPLIED GRADE TRANSITION BAR | HOT MILL EXCESS | OVERWEIGHT | GRD X: 106A65/205YP2; - | 0.05 | 1.25 | 0.012 | 0.001 | 0.217 | 0.12 | 0.03 | 0.13 | 0.14 | 0.004 | 0.033 | 0.005 | 0.055 | 0.014 | 0.0002 | 0.0059 | 0.0026
5610326 |  | S | HRB | 0.344 | NOM | 64.78 | 79280 | 39.64 | 792.8 | 106A65 | [10 empty] | DRY | LAMINATIONS | RINSE FLOW HEALTH | PENDING MS CLEANLINESS REVIEW | lams . -Failed Visual Inspection -Rinse Flow Rate High - | 0.05 | 1.27 | 0.008 | 0.002 | 0.172 | 0.13 | 0.04 | 0.14 | 0.13 | 0.004 | 0.039 | 0.007 | 0.052 | 0.011 | 0.0002 | 0.0071 | 0.0016
5678080 |  | EX | HRB | 0.356 | NOM | 45.31 | 28700 | 14.35 | 287 | 1020NR | [10 empty] | DRY | HOT MILL EXCESS | CHEM OUTSIDE MELT GRADE LIMITS | LAST BAR OF CAST SEQUENCE |  | 0.19 | 0.41 | 0.017 | 0.002 | 0.018 | 0.13 | 0.04 | 0.08 | 0.01 | 0.003 | 0.028 | 0.001 | 0.006 | 0 | 0.0001 | 0.0058 | 0.0025
5688822 |  | EX | HRB | 0.356 | MIN | 45.6 | 38020 | 19.01 | 380.2 | 1020NR | [10 empty] | DRY | UNDERWEIGHT | COIL REFERRED TO SALES | EST FIN WGT DOESN'T FIT ORDER |  | 0.2 | 0.39 | 0.011 | 0.002 | 0.039 | 0.11 | 0.03 | 0.06 | 0.01 | 0.002 | 0.035 | 0.004 | 0.006 | 0.002 | 0.0001 | 0.0058 | 0.002
5236157 |  | S | HRB | 0.371 | MIN | 48.66 | 47160 | 23.58 | 471.6 | 8230A1 | [10 empty] | DRY | INCOMPLETE GRADE TRANSITION | COIL REFERRED TO SALES | COILING TEMP VARIATION | GRD X: 4344A4/8230A1; | 0.31 | 0.52 | 0.011 | 0.001 | 0.311 | 0.13 | 0.53 | 0.52 | 0.3 | 0.002 | 0.033 | 0.004 | 0.001 | 0.003 | 0.0005 | 0.0094 | 0.0015
5540432 |  | S | HRB | 0.371 | MIN | 56.77 | 67680 | 33.84 | 676.8 | 1009RS | 37.6 | 52.9 | 42.7 | 65 | [6 empty] | DRY | SCALE : NO DESCALE | LAST BAR OF CAST SEQUENCE | HOT MILL EXCESS | EW | 0.06 | 0.33 | 0.008 | 0.001 | 0.035 | 0.12 | 0.04 | 0.06 | 0.02 | 0.003 | 0.03 | 0.003 | 0.002 | 0 | 0.0002 | 0.0059 | 0.0028
5603260 |  | S | HRB | 0.381 | MIN | 48.72 | 46300 | 23.15 | 463 | 8225A3 | 84.4 | 120.2 | 17.5 | 99 | [6 empty] | DRY | CHEM OUTSIDE SPEC LIMITS | COIL REFERRED TO SALES | CHEM OUTSIDE MELT GRADE LIMITS |  | 0.29 | 0.5 | 0.01 | 0.001 | 0.301 | 0.14 | 0.52 | 0.51 | 0.29 | 0.004 | 0.037 | 0.005 | 0.001 | 0.003 | 0.0006 | 0.0068 | 0.0021
5606556 |  | EX | HRB | 0.381 | NOM | 48.73 | 47380 | 23.69 | 473.8 | 8225A3 | [10 empty] | DRY | CHEM OUTSIDE SPEC LIMITS | HOT MILL EXCESS | HM OPER HOLD VIA LEVEL 2 |  | 0.29 | 0.5 | 0.01 | 0.001 | 0.301 | 0.14 | 0.52 | 0.51 | 0.29 | 0.004 | 0.037 | 0.005 | 0.001 | 0.003 | 0.0006 | 0.0068 | 0.0021
5523151 |  | EX | HRB | 0.44 | MIN | 62.62 | 49000 | 24.5 | 490 | 1006N4 | [10 empty] | DRY | HOT MILL EXCESS | COILING TEMP VARIATION | WIDTH VARIATION |  | 0.05 | 0.98 | 0.01 | 0.002 | 0.207 | 0.11 | 0.03 | 0.04 | 0.02 | 0.003 | 0.029 | 0.005 | 0.023 | 0.01 | 0.0005 | 0.0055 | 0.0023
5689706 |  | EX | HRB | 0.446 | MIN | 60.5 | 76760 | 38.38 | 767.6 | 1006N4 | [10 empty] | DRY | NARROW - HOT MILL | WIDTH VARIATION | COILING TEMP VARIATION |  | 0.05 | 0.92 | 0.011 | 0.001 | 0.187 | 0.11 | 0.03 | 0.06 | 0.01 | 0.002 | 0.023 | 0.005 | 0.023 | 0.011 | 0.0002 | 0.0056 | 0.0025
5681990 |  | S | HRB | 0.446 | MIN | 61.32 | 80480 | 40.24 | 804.8 | 1020NR | [10 empty] | DRY | NARROW - HOT MILL | WIDTH VARIATION |  |  | 0.19 | 0.39 | 0.013 | 0.001 | 0.021 | 0.11 | 0.03 | 0.08 | 0.01 | 0.003 | 0.031 | 0.001 | 0.007 | 0.001 | 0.0001 | 0.0057 | 0.0014
5684493 |  | S | HRB | 0.454 | NOM | 61.53 | 73660 | 36.83 | 736.6 | 1009N2 | [10 empty] | DRY | CHEM OUTSIDE SPEC LIMITS | LAMINATIONS | HOLD PENDING CHEM TEST | GRD X: 1009N2/205YP2; Prime GX | 0.06 | 0.59 | 0.01 | 0.001 | 0.208 | 0.12 | 0.03 | 0.05 | 0.01 | 0.003 | 0.03 | 0.003 | 0.01 | 0.002 | 0.0005 | 0.0048 | 0.0026
5684494 |  | S | HRB | 0.454 | NOM | 61.79 | 74020 | 37.01 | 740.2 | 1009N2 | [10 empty] | DRY | APPLIED GRADE TRANSITION BAR | CHEM OUTSIDE SPEC LIMITS | CHEM OUTSIDE MELT GRADE LIMITS | GRD X: 1009N2/205YP2; Prime GX | 0.06 | 0.58 | 0.009 | 0.004 | 0.229 | 0.11 | 0.03 | 0.05 | 0.01 | 0.003 | 0.039 | 0.003 | 0.009 | 0.002 | 0.0005 | 0.0062 | 0.0019
5684496 |  | S | HRB | 0.454 | NOM | 62.07 | 74660 | 37.33 | 746.6 | 205YP2 | [10 empty] | DRY | CHEM OUTSIDE SPEC LIMITS | HOLD PENDING CHEM TEST | CUT-BACK NEEDED | Check For Hot Shortness - GRD X: 1009N2/205YP2; Prime GX | 0.05 | 0.98 | 0.023 | 0.001 | 0.314 | 0.34 | 0.03 | 0.43 | 0.01 | 0.002 | 0.026 | 0.028 | 0.014 | 0.011 | 0.0002 | 0.0062 | 0.0009
5697542 |  | S | HRB | 0.481 | NOM | 61.47 | 70420 | 35.21 | 704.2 | G0137G | [10 empty] | DRY | APPLIED GRADE TRANSITION BAR | HOT MILL EXCESS | OVERWEIGHT | GRD X: G0137G/1006N4; | 0.04 | 1.34 | 0.01 | 0.001 | 0.182 | 0.11 | 0.11 | 0.12 | 0.18 | 0.002 | 0.028 | 0.007 | 0.065 | 0.011 | 0.0002 | 0.006 | 0.0017
5161996 |  | S | HRB | 0.481 | NOM | 63.54 | 79160 | 39.58 | 791.6 | 1006N2 | [10 empty] | DRY | OVERWEIGHT | RADICAL GRADE TRANSITION BAR | WIDTH VARIATION | GRD X: 1005N4/1006N2; Bar | 0.05 | 1 | 0.013 | 0.003 | 0.171 | 0.08 | 0.02 | 0.04 | 0.01 | 0.002 | 0.028 | 0.006 | 0.014 | 0.01 | 0.0001 | 0.0057 | 0.0019
5674234 |  | S | HRB | 0.532 | MIN | 67.04 | 76280 | 38.14 | 762.8 | 1020NR | 56.5 | 74.5 | 33.2 | 85 | [6 empty] | DRY | NARROW - HOT MILL | WIDTH VARIATION | PASS THRU MODE | Low Shroud Argon Flow - - | 0.2 | 0.36 | 0.011 | 0.004 | 0.031 | 0.11 | 0.03 | 0.04 | 0.01 | 0.004 | 0.02 | 0.002 | 0.006 | 0.001 | 0.0003 | 0.0053 | 0.0021
5675828 |  | S | HRB | 0.555 | MIN | 40.51 | 27420 | 13.71 | 274.2 | 1020NR | [10 empty] | DRY | LAST BAR OF CAST SEQUENCE | HOT MILL EXCESS | CHEM OUTSIDE MELT GRADE LIMITS |  | 0.2 | 0.41 | 0.01 | 0.001 | 0.033 | 0.11 | 0.03 | 0.05 | 0.01 | 0.002 | 0.033 | 0.002 | 0.006 | 0.001 | 0.0002 | 0.0055 | 0.0022
5626519 |  | EX | HRB | 0.555 | MIN | 40.59 | 31360 | 15.68 | 313.6 | 1020NR | [10 empty] | DRY | UNDERWEIGHT | COIL REFERRED TO SALES | FINISHING TEMP VARIATION | EW | 0.2 | 0.41 | 0.007 | 0.002 | 0.03 | 0.12 | 0.03 | 0.05 | 0.01 | 0.003 | 0.037 | 0.001 | 0.006 | 0.001 | 0.0001 | 0.005 | 0.0013
5523509 |  | EX | HRB | 0.591 | NOM | 62.15 | 66220 | 33.11 | 662.2 | 1006N4 | [10 empty] | DRY | HOT MILL EXCESS | OVERWEIGHT | CHEM OUTSIDE MELT GRADE LIMITS |  | 0.06 | 0.9 | 0.008 | 0.003 | 0.192 | 0.1 | 0.03 | 0.04 | 0.01 | 0.002 | 0.028 | 0 | 0.023 | 0.01 | 0.0001 | 0.0058 | 0.0015
5488602 |  | S | HRB | 0.591 | MIN | 63.4 | 62120 | 31.06 | 621.2 | 1006N2 | 72.4 | 86.3 | 35.3 | 96 | [6 empty] | DRY | APPLIED GRADE TRANSITION BAR | YIELD STRENGTH - HIGH | WIDTH VARIATION | WV GRD X: 106A65/1006N2; - - - | 0.05 | 0.98 | 0.011 | 0.001 | 0.164 | 0.11 | 0.03 | 0.06 | 0.02 | 0.003 | 0.032 | 0.005 | 0.012 | 0.014 | 0.0001 | 0.0057 | 0.0034
5496450 |  | S | HRB | 0.599 | NOM | 62.96 | 64620 | 32.31 | 646.2 | 1006N2 | 60.9 | 83 | 30.7 | 93 | [6 empty] | DRY | APPLIED GRADE TRANSITION BAR | CASTER WIDTH MOVE IN BAR | HOLD PENDING CHEM TEST | Rinse Flow Rate High -Cast Speed Change -Rinse Time Low - GRD X: 106A65/1006N2; - | 0.05 | 0.99 | 0.009 | 0.001 | 0.172 | 0.13 | 0.03 | 0.05 | 0.01 | 0.004 | 0.025 | 0.004 | 0.014 | 0.013 | 0.0001 | 0.0064 | 0.0028
5658139 |  | EX | HRB | 0.601 | NOM | 64.05 | 75161 | 37.5805 | 751.61 | 105N4R | [10 empty] | DRY | GAUGE VARIATION | NARROW - HOT MILL | COIL REFERRED TO SALES | gauge variation (see attached estimated gauge) - EW GRD X: 106A65/105N4R; Grade X | 0.04 | 0.96 | 0.013 | 0.002 | 0.026 | 0.13 | 0.04 | 0.06 | 0.02 | 0.003 | 0.034 | 0.004 | 0.025 | 0.011 | 0.0003 | 0.006 | 0.0024
5522457 |  | EX | HRPO | 0.08 | NOM | 47.87 | 48100 | 24.05 | 481 | 1005T2 |  |  |  |  | 73.1 | 83 | 15.3 | 90 |  |  | OILED | TOTAL ELONGATION - LOW |  |  |  | 0.05 | 0.76 | 0.008 | 0.001 | 0.2 | 0.11 | 0.03 | 0.05 | 0.01 | 0.003 | 0.051 | 0.006 | 0.001 | 0.052 | 0.0001 | 0.0068 | 0.0014
5622484.002 |  | S | HRPO | 0.088 | MIN | 52.05 | 44660 | 22.33 | 446.6 | 1008N2 |  |  |  |  | 52.9 | 70 | 30.2 | 80 |  |  | OILED | EDGE WAVE - HR/P&O | CAMBER - HR/P&O | MET TEST SAMPLE TAKEN |  | 0.06 | 0.39 | 0.011 | 0.002 | 0.239 | 0.12 | 0.03 | 0.05 | 0.01 | 0.003 | 0.031 | 0.004 | 0.011 | 0.002 | 0.0001 | 0.0047 | 0.0014
5615033 |  | S | HRPO | 0.09 | MIN | 58.72 | 41640 | 20.82 | 416.4 | 107RP2 |  |  |  |  | 57.5 | 76.7 | 29.2 | 86 |  |  | OILED | MET TEST SAMPLE TAKEN | BRUISE: HOT MILL |  | Low Shroud Argon Flow -Profile Ridge Detected - - | 0.07 | 0.62 | 0.055 | 0.002 | 0.504 | 0.15 | 0.04 | 0.07 | 0.02 | 0.005 | 0.039 | 0.003 | 0.001 | 0.003 | 0.0002 | 0.0061 | 0.0017
5611616.001 |  | S | HRPO | 0.095 | MIN | 48.13 | 43680 | 21.84 | 436.8 | 1008X4 | [10 empty] | OILED | APPLIED GRADE TRANSITION BAR |  |  | GRD X: 106Z55/1008X4; | 0.05 | 0.74 | 0.01 | 0.001 | 0.188 | 0.1 | 0.03 | 0.05 | 0.02 | 0.003 | 0.052 | 0.007 | 0.013 | 0.09 | 0.0009 | 0.0053 | 0.0019
5632706 |  | S | HRPO | 0.095 | MIN | 49.81 | 46500 | 23.25 | 465 | 7059A3 | [10 empty] | OILED | OSCILLATED COIL |  |  |  | 0.07 | 1.54 | 0.008 | 0 | 0.243 | 0.11 | 0.04 | 0.58 | 0.02 | 0.002 | 0.045 | 0.005 | 0.034 | 0.014 | 0.0004 | 0.0076 | 0.0014
5692010.003 |  | S | HRPO | 0.099 | NOM | 26.06 | 11790 | 5.895 | 117.9 | 1005T2 | 70.2 | 83.1 | 18.5 | 90 | [6 empty] | OILED | NARROW - HOT MILL | UNDERWEIGHT | EST FIN WGT DOESN'T FIT ORDER |  | 0.06 | 0.73 | 0.011 | 0.001 | 0.186 | 0.12 | 0.03 | 0.06 | 0.01 | 0.005 | 0.043 | 0.005 | 0.001 | 0.048 | 0.0001 | 0.0055 | 0.0013
5692010.004 |  | S | HRPO | 0.099 | NOM | 26.06 | 11790 | 5.895 | 117.9 | 1005T2 | 70.2 | 83.1 | 18.5 | 90 | [6 empty] | OILED | NARROW - HOT MILL | UNDERWEIGHT | EST FIN WGT DOESN'T FIT ORDER |  | 0.06 | 0.73 | 0.011 | 0.001 | 0.186 | 0.12 | 0.03 | 0.06 | 0.01 | 0.005 | 0.043 | 0.005 | 0.001 | 0.048 | 0.0001 | 0.0055 | 0.0013
5657023 |  | EX | HRPO | 0.1 | NOM | 45.25 | 42800 | 21.4 | 428 | 7059A3 | [10 empty] | OILED | PL TRIMMED TOO NARROW | COIL REFERRED TO SALES |  | SR Clogging over Heat -Cast Speed Change | 0.07 | 1.52 | 0.011 | 0.001 | 0.243 | 0.11 | 0.03 | 0.58 | 0.01 | 0.002 | 0.042 | 0.006 | 0.038 | 0.012 | 0.0002 | 0.0062 | 0.0023
5657021 |  | EX | HRPO | 0.1 | NOM | 45.25 | 43040 | 21.52 | 430.4 | 7059A3 | [10 empty] | OILED | PL TRIMMED TOO NARROW | COIL REFERRED TO SALES |  | Cast Speed Change | 0.07 | 1.52 | 0.011 | 0.001 | 0.243 | 0.11 | 0.03 | 0.58 | 0.01 | 0.002 | 0.042 | 0.006 | 0.038 | 0.012 | 0.0002 | 0.0062 | 0.0023
5522723.001 |  | S | HRPO | 0.103 | MIN | 51.75 | 56900 | 28.45 | 569 | 1005P2 |  |  |  |  | 59 | 73.7 | 28.5 | 85 |  |  | DRY | MET TEST SAMPLE TAKEN | EDGE TRIM DUE TO HM RAN WIDE | EDGE WAVE - HR/P&O | LOCATED AT STEEL TECH DECATUR, AL | 0.05 | 0.55 | 0.07 | 0.001 | 0.266 | 0.15 | 0.03 | 0.07 | 0.01 | 0.004 | 0.032 | 0.003 | 0.001 | 0.005 | 0.0001 | 0.0114 | 0.0012
5608267.001 |  | EX | HRPO | 0.103 | MIN | 55.5 | 43020 | 21.51 | 430.2 | 1005T4 | 82.3 | 95.2 | 15.9 | 96 | 84.6 | 97 | 16.5 | 97 |  |  | OILED | TENSILE STRENGTH - HIGH | TOTAL ELONGATION - LOW | HARDNESS - HIGH |  | 0.06 | 0.73 | 0.011 | 0.003 | 0.175 | 0.12 | 0.03 | 0.05 | 0.01 | 0.005 | 0.055 | 0.006 | 0.001 | 0.075 | 0.0001 | 0.0078 | 0.0011
5608291.001 |  | EX | HRPO | 0.103 | MIN | 55.5 | 45340 | 22.67 | 453.4 | 1005T4 | 81.1 | 94.4 | 16.1 | 96 | 81.3 | 96.3 | 19.6 | 97 |  |  | OILED | TENSILE STRENGTH - HIGH | TOTAL ELONGATION - LOW | HARDNESS - HIGH |  | 0.06 | 0.73 | 0.011 | 0.003 | 0.175 | 0.12 | 0.03 | 0.05 | 0.01 | 0.005 | 0.055 | 0.006 | 0.001 | 0.075 | 0.0001 | 0.0078 | 0.0011
5513463 |  | S | HRPO | 0.11 | NOM | 46.63 | 46420 | 23.21 | 464.2 | 7059A3 | [10 empty] | OILED | POOR SIDE TRIM |  |  | Profile Ridge Detected | 0.07 | 1.56 | 0.01 | 0.001 | 0.257 | 0.1 | 0.04 | 0.61 | 0.02 | 0.002 | 0.038 | 0.006 | 0.036 | 0.013 | 0.0001 | 0.0056 | 0.0016
5661129 |  | S | HRPO | 0.145 | MIN | 44.88 | 44560 | 22.28 | 445.6 | 7059A3 | [10 empty] | OILED | CHIPPED KNIFE |  |  |  | 0.07 | 1.57 | 0.011 | 0 | 0.254 | 0.11 | 0.04 | 0.6 | 0.01 | 0.003 | 0.04 | 0.006 | 0.036 | 0.012 | 0.0003 | 0.0067 | 0.0012
5528453 |  | EX | HRPO | 0.151 | NOM | 55.99 | 39940 | 19.97 | 399.4 | 106Z61 | 97.9 | 110.6 | 14.2 | 101 | 101.3 | 112.8 | 15.2 | 101 |  |  | OILED | YIELD STRENGTH - LOW | EDGE TRIM DUE TO HM RAN WIDE | MET TEST SAMPLE TAKEN |  | 0.06 | 1.48 | 0.01 | 0.001 | 0.212 | 0.12 | 0.11 | 0.1 | 0.1 | 0.005 | 0.049 | 0.01 | 0.046 | 0.097 | 0.0004 | 0.0072 | 0.002
5623867 |  | S | HRPO | 0.176 | MIN | 58.87 | 56400 | 28.2 | 564 | 1004RT | [10 empty] | OILED | OSCILLATED COIL | STAGGER WRAPS | MET REFERRAL |  | 0.04 | 0.24 | 0.009 | 0.002 | 0.023 | 0.13 | 0.04 | 0.05 | 0.01 | 0.005 | 0.035 | 0.002 | 0 | 0.017 | 0.0009 | 0.0053 | 0.0028
5528465 |  | EX | HRPO | 0.178 | NOM | 49.43 | 41160 | 20.58 | 411.6 | 106Z61 |  |  |  |  | 99 | 114.4 | 16.1 | 100 |  |  | OILED | YIELD STRENGTH - LOW | MET TEST SAMPLE TAKEN |  |  | 0.06 | 1.47 | 0.01 | 0.002 | 0.197 | 0.14 | 0.12 | 0.12 | 0.11 | 0.004 | 0.044 | 0.011 | 0.048 | 0.098 | 0.0003 | 0.0073 | 0.0024
5528467 |  | EX | HRPO | 0.178 | NOM | 49.45 | 41300 | 20.65 | 413 | 106Z61 | 98.8 | 113.3 | 16.7 | 101 | 96.1 | 111.2 | 17.4 | 99 |  |  | OILED | YIELD STRENGTH - LOW |  |  |  | 0.06 | 1.47 | 0.01 | 0.002 | 0.197 | 0.14 | 0.12 | 0.12 | 0.11 | 0.004 | 0.044 | 0.011 | 0.048 | 0.098 | 0.0003 | 0.0073 | 0.0024
5653231 |  | S | HRPO | 0.185 | MIN | 40.81 | 38920 | 19.46 | 389.2 | 7059A3 | [10 empty] | OILED | CHIPPED KNIFE |  |  | Low Shroud Argon Flow | 0.07 | 1.59 | 0.011 | 0 | 0.264 | 0.12 | 0.04 | 0.59 | 0.02 | 0.003 | 0.035 | 0.007 | 0.036 | 0.011 | 0.0001 | 0.0061 | 0.0034
5626395 |  | S | HRPO | 0.185 | NOM | 53.25 | 45000 | 22.5 | 450 | 7060A0 | [10 empty] | OILED | CHIPPED KNIFE |  |  |  | 0.07 | 1.52 | 0.012 | 0.002 | 0.249 | 0.11 | 0.03 | 0.6 | 0.02 | 0.004 | 0.034 | 0.006 | 0.012 | 0.01 | 0.0004 | 0.0055 | 0.0022
5539805.001 |  | S | HRPO | 0.308 | MIN | 60.38 | 72860 | 36.43 | 728.6 | 1008X3 | [10 empty] | OILED | default hold code-return coil | PITTING |  | PITTING | 0.04 | 0.76 | 0.011 | 0 | 0.188 | 0.1 | 0.03 | 0.08 | 0.02 | 0.002 | 0.053 | 0.008 | 0.012 | 0.086 | 0.0001 | 0.0074 | 0.0008
5543816.001 |  | S | HRPO | 0.308 | MIN | 60.51 | 73000 | 36.5 | 730 | 1008X3 | [10 empty] | OILED | default hold code-return coil | PITTING |  |  | 0.06 | 0.73 | 0.011 | 0 | 0.196 | 0.11 | 0.03 | 0.08 | 0.02 | 0.002 | 0.059 | 0.007 | 0.012 | 0.089 | 0.0001 | 0.0092 | 0.0014
5638756 |  | S | HRPO | 0.31 | MIN | 58.48 | 45700 | 22.85 | 457 | 105N2R | 59 | 68.9 | 34.5 | 82 | [6 empty] | OILED | EDGE WAVE - HR/P&O | CAMBER - HR/P&O |  |  | 0.05 | 0.66 | 0.012 | 0.003 | 0.029 | 0.11 | 0.03 | 0.05 | 0.01 | 0.003 | 0.029 | 0.003 | 0.017 | 0.009 | 0 | 0.0066 | 0.0037
5632258.001 |  | EX | CR | 0.02 | MIN | 58.38 | 22260 | 11.13 | 222.6 | 1005RS |  |  |  | 65 | [6 empty] | OILED | CARBON EDGE - ANNEAL |  |  | CARBON EDGES AFFECTING 0.75" PER EDGE. -PROFILE RIDGE DETECTED | 0.04 | 0.18 | 0.008 | 0.003 | 0.028 | 0.11 | 0.03 | 0.04 | 0.02 | 0.003 | 0.039 | 0.002 | 0.001 | 0.002 | 0.0001 | 0.0055 | 0.002
5634357 |  | EX | CR | 0.022 | MIN | 62.13 | 44480 | 22.24 | 444.8 | 1005RS |  |  |  | 45 | [6 empty] | OILED | TANDEM MILL ROLL MARK |  |  | LIGHT WRINKLE ROLL MARKS ALONG THE COIL. . TA ROLL MARK OP SIDE | 0.05 | 0.19 | 0.008 | 0.002 | 0.033 | 0.11 | 0.03 | 0.05 | 0.02 | 0.003 | 0.027 | 0.001 | 0.001 | 0.002 | 0.0001 | 0.0065 | 0.0018
5620354.001 |  | EX | CR | 0.023 | MIN | 46.31 | 45800 | 22.9 | 458 | 1005RS |  |  |  | 45 | [6 empty] | OILED | RUST : SPECKLED |  |  | SPECKLED RUST | 0.05 | 0.19 | 0.012 | 0.002 | 0.024 | 0.14 | 0.03 | 0.05 | 0.02 | 0.003 | 0.034 | 0.003 | 0.001 | 0.002 | 0.0001 | 0.0056 | 0.0013
5597459 |  | EX | CR | 0.023 | MIN | 58.94 | 40880 | 20.44 | 408.8 | 1005RS |  |  |  | 34 | [6 empty] | OILED | SOLUTION STAIN CARRYOVER-TANDM | PL TRIMMED TOO NARROW |  |  | 0.05 | 0.16 | 0.009 | 0.003 | 0.023 | 0.11 | 0.03 | 0.04 | 0.01 | 0.004 | 0.032 | 0.002 | 0.001 | 0.001 | 0.0001 | 0.0058 | 0.0021
5675380.001 |  | EX | CR | 0.026 | MIN | 48.06 | 19880 | 9.94 | 198.8 | 1005RS |  |  |  | 42 | [6 empty] | OILED | CARBON EDGE - ANNEAL |  |  | LIGHT CARBON EDGE DRIVE SIDE | 0.05 | 0.18 | 0.011 | 0.001 | 0.026 | 0.12 | 0.04 | 0.07 | 0.01 | 0.004 | 0.025 | 0.002 | 0.001 | 0 | 0.0001 | 0.0053 | 0.0018
5634348 |  | EX | CR | 0.026 | MIN | 60.63 | 39200 | 19.6 | 392 | 1005RS |  |  |  | 43 | [6 empty] | OILED | RUST : SPECKLED |  |  | SPECKLED RUST | 0.04 | 0.19 | 0.008 | 0.003 | 0.028 | 0.11 | 0.03 | 0.05 | 0.02 | 0.004 | 0.031 | 0.001 | 0.001 | 0.001 | 0.0001 | 0.0059 | 0.0017
5637112 |  | EX | CR | 0.027 | MIN | 42.06 | 39160 | 19.58 | 391.6 | 1005T2 | 52.8 | 67.3 | 26.6 | 74 | 56 | 67.2 | 20.2 |  |  |  | OILED | ANNEAL DISCOLORATION - BLUE |  |  | GRD X: 1005T2/1005T4; GRADE X -ANNEAL STAIN | 0.06 | 0.73 | 0.01 | 0.001 | 0.182 | 0.11 | 0.03 | 0.06 | 0.01 | 0.003 | 0.047 | 0.004 | 0 | 0.052 | 0.0001 | 0.0069 | 0.0019
5626112 |  | EX | CR | 0.027 | NOM | 57.31 | 39740 | 19.87 | 397.4 | 1004DD | 30.5 | 48.7 | 39.9 | 43 | [6 empty] | OILED |  |  |  |  | 0.02 | 0.18 | 0.012 | 0.002 | 0.039 | 0.08 | 0.02 | 0.03 | 0.01 | 0.002 | 0.039 | 0.001 | 0.001 | 0.002 | 0.0001 | 0.0046 | 0.0017
5626111 |  | EX | CR | 0.027 | NOM | 57.31 | 40100 | 20.05 | 401 | 1004DD | 30.5 | 49.2 | 40.1 | 43 | [6 empty] | OILED |  |  |  |  | 0.02 | 0.18 | 0.012 | 0.002 | 0.039 | 0.08 | 0.02 | 0.03 | 0.01 | 0.002 | 0.039 | 0.001 | 0.001 | 0.002 | 0.0001 | 0.0046 | 0.0017
5620616 |  | EX | CR | 0.028 | MIN | 48.13 | 43140 | 21.57 | 431.4 | 205YP2 | 52.6 | 72.9 | 25 | [7 empty] | OILED | CARBON EDGE - ANNEAL | SOLUTION STAIN CARRYOVER-TANDM | LAMINATIONS | CARBON EDGES AFFECTING 2" PER EDGE AND SMALL SOLUTION STAINS | 0.06 | 0.95 | 0.024 | 0.002 | 0.348 | 0.35 | 0.03 | 0.41 | 0.01 | 0.004 | 0.028 | 0.024 | 0.013 | 0.011 | 0.0006 | 0.0065 | 0.0017
5636955 |  | EX | CR | 0.028 | MIN | 48.19 | 38940 | 19.47 | 389.4 | 205YP2 | 53.1 | 73 | 25.9 | [7 empty] | OILED | CARBON EDGE - ANNEAL | LAMINATIONS |  | LOW SHROUD ARGON FLOW - | 0.06 | 0.91 | 0.025 | 0.002 | 0.31 | 0.36 | 0.02 | 0.46 | 0.01 | 0.003 | 0.028 | 0.025 | 0.014 | 0.011 | 0.0006 | 0.0056 | 0.0015
5681613 |  | EX | CR | 0.028 | MIN | 56.13 | 45200 | 22.6 | 452 | 205YP2 | 56 | 76.2 | 25.1 | [7 empty] | OILED | CARBON EDGE - ANNEAL | LAMINATIONS |  | CARBON EDGES . LAMINATION/CARBON EDGE - | 0.05 | 0.95 | 0.025 | 0.002 | 0.336 | 0.33 | 0.03 | 0.46 | 0.01 | 0.003 | 0.026 | 0.025 | 0.015 | 0.013 | 0.0006 | 0.0052 | 0.0023
5681612 |  | EX | CR | 0.029 | MIN | 56.13 | 45140 | 22.57 | 451.4 | 205YP2 | 55.6 | 75.8 | 24.8 | [7 empty] | OILED | CARBON EDGE - ANNEAL | LAMINATIONS |  | CARBON EDGE/LAMINATION - | 0.05 | 0.95 | 0.026 | 0.002 | 0.335 | 0.32 | 0.03 | 0.45 | 0.01 | 0.004 | 0.029 | 0.025 | 0.015 | 0.013 | 0.0006 | 0.0049 | 0.0014
5623552 |  | EX | CR | 0.03 | MIN | 59.13 | 42020 | 21.01 | 420.2 | 1004DD |  |  |  | 43 | [6 empty] | OILED | ROLL LINES | BLISTERS - TANDEM MILL |  | INCOMING ROLL LINES /BLISTER | 0.02 | 0.14 | 0.01 | 0.003 | 0.027 | 0.08 | 0.03 | 0.03 | 0.01 | 0.002 | 0.046 | 0.001 | 0.001 | 0 | 0.0009 | 0.0052 | 0.001
5115611 |  | S | CR | 0.032 | NOM | 50.88 | 40680 | 20.34 | 406.8 | 1035RS | 47.9 | 75 | 26.1 | 65 | [6 empty] | OILED | SOLUTION STAIN CARRYOVER-TANDM | GAUGE - LIGHT - COLD MILL |  | PREVIOUS HEAT- TA CARRYOVER OP SIDE - | 0.32 | 0.75 | 0.009 | 0.001 | 0.039 | 0.12 | 0.03 | 0.05 | 0.01 | 0.002 | 0.025 | 0.008 | 0.002 | 0 | 0.0001 | 0.0073 | 0.0017
5586072.001 |  | S | CR | 0.035 | MIN | 54.06 | 23240 | 11.62 | 232.4 | 1005RS | 24.7 | 46 | 44.5 | 45 | [6 empty] | OILED | RUST : SPECKLED | UNDERWEIGHT | EST FIN WGT DOESN'T FIT ORDER | SPECKLED RUST. HEAD WAS CUT WITH TORCH.RUST SPECKLED - - | 0.05 | 0.18 | 0.011 | 0.003 | 0.021 | 0.11 | 0.03 | 0.04 | 0.01 | 0.003 | 0.026 | 0.002 | 0.001 | 0.001 | 0.0001 | 0.0052 | 0.0023
5628613 |  | EX | CR | 0.036 | MIN | 48 | 43000 | 21.5 | 430 | 1008X4 | 78 | 91.1 | 19.7 | 88 | [6 empty] | OILED | CARBON EDGE - ANNEAL | COIL REFERRED TO SALES |  | CARBON EDGES AFFECTING UP TO 0.75" PER EDGE CAN BE GOOD FOR SLIT OR SIDETRIM UNDER 45". CARBON EDGE - | 0.06 | 0.78 | 0.007 | 0.001 | 0.193 | 0.1 | 0.03 | 0.04 | 0.02 | 0.003 | 0.053 | 0.006 | 0.015 | 0.093 | 0.0005 | 0.0063 | 0.0022
5628614.001 |  | EX | CR | 0.036 | MIN | 48.13 | 43000 | 21.5 | 430 | 1008X4 | 75.5 | 89.5 | 20.7 | 84 | [6 empty] | OILED | CARBON EDGE - ANNEAL | COIL REFERRED TO SALES |  | CARBON EDGES AFFECTING UP TO 1.5" PER EDGE . CARBON EDGE BOTH EDGES - | 0.06 | 0.78 | 0.007 | 0.001 | 0.193 | 0.1 | 0.03 | 0.04 | 0.02 | 0.003 | 0.053 | 0.006 | 0.015 | 0.093 | 0.0005 | 0.0063 | 0.0022
5631716.001 |  | EX | CR | 0.037 | MIN | 48 | 40960 | 20.48 | 409.6 | 1008X4 | 79.4 | 93 | 17.9 | 88 | [6 empty] | OILED | RUST : SPECKLED |  |  | SPECKLED RUST . - | 0.05 | 0.74 | 0.01 | 0.001 | 0.188 | 0.1 | 0.03 | 0.05 | 0.02 | 0.003 | 0.052 | 0.007 | 0.013 | 0.09 | 0.0009 | 0.0053 | 0.0019
5601775.001 |  | S | CR | 0.037 | NOM | 48 | 41540 | 20.77 | 415.4 | 1008X4 | 78.3 | 90 | 16.8 | 89 | [6 empty] | OILED | CARBON SMUT - ANNEAL | HARDNESS - HIGH | GAUGE - LIGHT - COLD MILL |  | 0.05 | 0.74 | 0.01 | 0.001 | 0.188 | 0.1 | 0.03 | 0.05 | 0.02 | 0.003 | 0.052 | 0.007 | 0.013 | 0.09 | 0.0009 | 0.0053 | 0.0019
5628619.001 |  | S | CR | 0.037 | MIN | 48.06 | 41240 | 20.62 | 412.4 | 1008X4 | 78.8 | 91.4 | 18.6 | 87 | [6 empty] | OILED | EDGE WAVE - COLD MILL | CARBON EDGE - ANNEAL | QUARTER BUCKLE - COLD MILL | CARBON EDGE AFFECTING 1" PER EDGE AND BAD SHAPE AFFECTING 22" OF THE WIDTH OF THE COIL. - | 0.04 | 0.77 | 0.008 | 0.002 | 0.177 | 0.09 | 0.03 | 0.04 | 0.01 | 0.003 | 0.053 | 0.006 | 0.014 | 0.092 | 0.0005 | 0.007 | 0.0025
5633439.001 |  | EX | CR | 0.037 | MIN | 48.06 | 42140 | 21.07 | 421.4 | 1008X4 | 82 | 95.1 | 18.5 | 89 | [6 empty] | OILED | RUST : SPECKLED |  |  | RUST SPECKLES - | 0.05 | 0.74 | 0.01 | 0.001 | 0.188 | 0.1 | 0.03 | 0.05 | 0.02 | 0.003 | 0.052 | 0.007 | 0.013 | 0.09 | 0.0009 | 0.0053 | 0.0019
5628608 |  | EX | CR | 0.037 | MIN | 48.06 | 44660 | 22.33 | 446.6 | 1008X4 | 80.5 | 93.2 | 18.7 | 88 | [6 empty] | OILED | RUST : SPECKLED |  |  | RUST SPECKLES - | 0.04 | 0.73 | 0.011 | 0.002 | 0.194 | 0.1 | 0.03 | 0.05 | 0.02 | 0.003 | 0.05 | 0.007 | 0.013 | 0.086 | 0.0009 | 0.0055 | 0.0018
5604437 |  | EX | CR | 0.037 | NOM | 48.95 | 33180 | 16.59 | 331.8 | 106Z55 | 78.5 | 92.6 | 18 | 89 | 76.9 | 93.4 | 19.3 |  |  |  | OILED | UNDERWEIGHT | EST FIN WGT DOESN'T FIT ORDER |  | GRD X: 106Z61/106Z55; - - - - - - | 0.05 | 1.4 | 0.012 | 0.001 | 0.199 | 0.12 | 0.04 | 0.09 | 0.04 | 0.003 | 0.065 | 0.015 | 0.037 | 0.12 | 0.0003 | 0.0071 | 0.0016
5628618.001 |  | EX | CR | 0.038 | MIN | 48.06 | 43160 | 21.58 | 431.6 | 1008X4 | 86.6 | 98.6 | 16.5 | 90 | [6 empty] | OILED | RUST : SPECKLED |  |  | RUST SPECKLES ON ROLL OUT LAP | 0.04 | 0.77 | 0.008 | 0.002 | 0.177 | 0.09 | 0.03 | 0.04 | 0.01 | 0.003 | 0.053 | 0.006 | 0.014 | 0.092 | 0.0005 | 0.007 | 0.0025
5631976.002 |  | EX | CR | 0.039 | MIN | 41.63 | 22840 | 11.42 | 228.4 | 1005RS | 27 | 47.6 | 44.9 | 49 | [6 empty] | OILED | SOLUTION STAIN CARRYOVER-TANDM |  |  | LOW SHROUD ARGON FLOW-RINSE TIME LOW-SOLUTION STAIN OP SIDE - | 0.05 | 0.19 | 0.009 | 0.003 | 0.017 | 0.12 | 0.03 | 0.05 | 0.01 | 0.002 | 0.032 | 0.001 | 0.001 | 0 | 0.0001 | 0.0057 | 0.0014
5631976.001 |  | S | CR | 0.039 | MIN | 41.63 | 23460 | 11.73 | 234.6 | 1005RS | 27 | 47.6 | 44.9 | 49 | [6 empty] | OILED | SOLUTION STAIN CARRYOVER-TANDM |  |  | ABUNDANT LARGE AND SEVERE STAINS MOST OF THE COIL. -LOW SHROUD ARGON FLOW -RINSE TIME LOW SOLUTION STAIN OP SIDE - | 0.05 | 0.19 | 0.009 | 0.003 | 0.017 | 0.12 | 0.03 | 0.05 | 0.01 | 0.002 | 0.032 | 0.001 | 0.001 | 0 | 0.0001 | 0.0057 | 0.0014
5588300 |  | EX | CR | 0.041 | NOM | 48.13 | 36600 | 18.3 | 366 | 1005T2 | 61.9 | 76 | 25.3 | 82 | [6 empty] | OILED | RUST : SPECKLED |  |  | SPECKLED RUST | 0.04 | 0.75 | 0.011 | 0.001 | 0.201 | 0.1 | 0.04 | 0.08 | 0.02 | 0.003 | 0.051 | 0.006 | 0.001 | 0.058 | 0.0001 | 0.0082 | 0.0012
5673986 |  | EX | CR | 0.046 | MIN | 47 | 43720 | 21.86 | 437.2 | 106Z55 | 99 | 111.2 | 14.5 | [7 empty] | OILED |  |  |  |  | 0.05 | 1.37 | 0.009 | 0.001 | 0.192 | 0.12 | 0.04 | 0.07 | 0.03 | 0.003 | 0.066 | 0.016 | 0.037 | 0.124 | 0.0002 | 0.0065 | 0.0013
5675717 |  | EX | CR | 0.046 | MIN | 47.13 | 43680 | 21.84 | 436.8 | 106Z55 | 100.6 | 112.6 | 15.7 | [7 empty] | OILED |  |  |  |  | 0.05 | 1.45 | 0.01 | 0.001 | 0.225 | 0.12 | 0.04 | 0.07 | 0.02 | 0.003 | 0.065 | 0.017 | 0.039 | 0.118 | 0.0003 | 0.0063 | 0.002
5681034 |  | EX | CR | 0.047 | MIN | 46.25 | 43000 | 21.5 | 430 | 106Z55 | 98.8 | 110.7 | 15.1 |  | 86.3 | 96 | 18.3 |  |  |  | OILED |  |  |  |  | 0.05 | 1.35 | 0.008 | 0.001 | 0.196 | 0.11 | 0.03 | 0.08 | 0.03 | 0.003 | 0.059 | 0.016 | 0.037 | 0.124 | 0.0001 | 0.0069 | 0.0026
5241135 |  | EX | CR | 0.059 | NOM | 52.81 | 45000 | 22.5 | 450 | 1008X4 | 96.1 | 106.4 | 14.9 | 80 | [6 empty] | OILED |  |  |  |  | 0.05 | 0.75 | 0.008 | 0.001 | 0.176 | 0.12 | 0.03 | 0.04 | 0.01 | 0.003 | 0.049 | 0.008 | 0.02 | 0.087 | 0.0002 | 0.0061 | 0.0025
5673861.001 |  | EX | CR | 0.065 | MIN | 61.5 | 21360 | 10.68 | 213.6 | 1005P2 | 54.2 | 65.8 | 30.2 | 79 | [6 empty] | OILED | RUST : SPECKLED |  |  | SPECKLED RUST . -PROFILE RIDGE DETECTED | 0.05 | 0.55 | 0.062 | 0.002 | 0.285 | 0.12 | 0.04 | 0.06 | 0.01 | 0.003 | 0.035 | 0.003 | 0.001 | 0.002 | 0.0001 | 0.0105 | 0.0007
5490070 |  | S | CR | 0.07 | NOM | 53.13 | 42500 | 21.25 | 425 | 7059A3 | 140.5 | 144.4 | 8.8 | 110 | [6 empty] | OILED | MECH PROPS VARIATION | HARDNESS - HIGH | GAUGE - HEAVY - COLD MILL |  | 0.07 | 1.56 | 0.012 | 0.001 | 0.248 | 0.12 | 0.04 | 0.59 | 0.02 | 0.004 | 0.032 | 0.005 | 0.035 | 0.015 | 0.0001 | 0.0061 | 0.002
5634289.002 |  | S | CR | 0.077 | MIN | 44.5 | 14500 | 7.25 | 145 | 1005RP | 52.4 | 69.7 | 29.6 | 83 | [6 empty] | OILED | SOLUTION STAIN CARRYOVER-TANDM | UNDERWEIGHT | EST FIN WGT DOESN'T FIT ORDER | solution stains lams - | 0.06 | 0.76 | 0.047 | 0.001 | 0.351 | 0.12 | 0.04 | 0.07 | 0.01 | 0.003 | 0.027 | 0.003 | 0.001 | 0.001 | 0.0002 | 0.0118 | 0.0011
5294766 |  | S | CR | 0.083 | MIN | 60.69 | 41500 | 20.75 | 415 | 1005P2 | 48.9 | 65.4 | 31.8 | 77 | [6 empty] | OILED | RUST - DRY - NO OIL | YIELD STRENGTH - LOW |  |  | 0.04 | 0.54 | 0.069 | 0.004 | 0.264 | 0.09 | 0.03 | 0.03 | 0.01 | 0.003 | 0.03 | 0.002 | 0.001 | 0.001 | 0.0001 | 0.0105 | 0.0012
5664012 |  | EX | CR | 0.099 | MIN | 49.94 | 34180 | 17.09 | 341.8 | 1005T4 | 63.2 | 73.4 | 25.6 | 85 | [6 empty] | OILED | RUST : SPECKLED | LAMINATIONS |  | GRADE X LAMINATION - | 0.04 | 0.73 | 0.012 | 0.001 | 0.191 | 0.12 | 0.03 | 0.05 | 0.01 | 0.003 | 0.052 | 0.006 | 0.001 | 0.069 | 0.0003 | 0.0052 | 0.0021
5638114 |  | S | CRFH | 0.031 | NOM | 50.88 | 44060 | 22.03 | 440.6 | 1035RS | [10 empty] | OILED | SOLUTION STAIN CARRYOVER-TANDM | LAMINATIONS |  | SEVERE LARGE SOLUTION STAINS ALONG THE COIL. -RINSE FLOW RATE HIGH -SR CLOGGING -PROFILE RIDGE DETECTED TA SOLUTION STAIN/LAMINATION | 0.33 | 0.73 | 0.007 | 0.002 | 0.02 | 0.1 | 0.04 | 0.05 | 0.01 | 0.002 | 0.034 | 0.002 | 0.001 | 0.001 | 0.0005 | 0.0059 | 0.0011
5604040 |  | EX | CRFH | 0.032 | NOM | 50.75 | 41760 | 20.88 | 417.6 | 1035RS | [10 empty] | OILED | CENTER BUCKLE/FULL CTR -C MILL |  |  | SEVERE BUCKLE ALL ALONG THE COIL . BAD INCOMING SHAPE | 0.33 | 0.74 | 0.01 | 0.002 | 0.021 | 0.11 | 0.03 | 0.06 | 0.01 | 0.002 | 0.03 | 0.003 | 0.001 | 0 | 0.0001 | 0.006 | 0.0021
5678476 |  | S | CRFH | 0.076 | NOM | 49.63 | 33440 | 16.72 | 334.4 | 1007N9 | [10 empty] | OILED | GAUGE VARIATION - HOT MILL |  |  | Can not trust on gauge chart. ID approx. 0.0650" and OD approx. 0.0760. - GRD X: 1007N9/1005N6; Grade X GAUGE VARIATION THROUGHOUT COIL | 0.05 | 1.41 | 0.012 | 0.001 | 0.323 | 0.12 | 0.03 | 0.05 | 0.01 | 0.005 | 0.031 | 0.005 | 0.049 | 0.002 | 0.0005 | 0.0058 | 0.0017
5684800.002 |  | EX | RMFH | 0.018 | MIN | 46.94 | 15860 | 7.93 | 158.6 | 1005RS | [10 empty] | DRY | UNDERWEIGHT | EST FIN WGT DOESN'T FIT ORDER |  |  | 0.05 | 0.18 | 0.009 | 0.002 | 0.023 | 0.11 | 0.03 | 0.05 | 0.01 | 0.003 | 0.036 | 0.002 | 0.001 | 0.001 | 0.0001 | 0.0056 | 0.0015
5594653 |  | S | RMFH | 0.026 | MIN | 61.88 | 36180 | 18.09 | 361.8 | 1004DD | [10 empty] | DRY | COLD MILL ROLL MARK | UNDERWEIGHT | EST FIN WGT DOESN'T FIT ORDER | Roll lines - -Late Arcing/Alloying -Rinse Time Low | 0.02 | 0.15 | 0.012 | 0.004 | 0.016 | 0.1 | 0.03 | 0.04 | 0.01 | 0.003 | 0.044 | 0.001 | 0.001 | 0 | 0.0009 | 0.0055 | 0.0014
5628252 |  | S | RMFH | 0.027 | MIN | 48.13 | 48520 | 24.26 | 485.2 | 1005RS | [10 empty] | DRY | TANDEM MILL ROLL MARK |  |  | Roll marks (attached) | 0.05 | 0.19 | 0.01 | 0.002 | 0.019 | 0.15 | 0.03 | 0.04 | 0.01 | 0.003 | 0.026 | 0.002 | 0.001 | 0.001 | 0.0004 | 0.0061 | 0.0022
5628253 |  | S | RMFH | 0.027 | MIN | 48.13 | 48600 | 24.3 | 486 | 1005RS | [10 empty] | DRY | TANDEM MILL ROLL MARK |  |  | Roll marks (attached). - -Profile Ridge Detected | 0.05 | 0.19 | 0.01 | 0.002 | 0.019 | 0.15 | 0.03 | 0.04 | 0.01 | 0.003 | 0.026 | 0.002 | 0.001 | 0.001 | 0.0004 | 0.0061 | 0.0022
5672173 |  | S | RMFH | 0.029 | MIN | 48.44 | 48880 | 24.44 | 488.8 | 1004RB | [10 empty] | DRY | TORN EDGES (HOLES) | SAWTOOTH EDGES | COIL REFERRED TO SALES | Pictures are attached. | 0.03 | 0.25 | 0.008 | 0.003 | 0.02 | 0.12 | 0.03 | 0.05 | 0.01 | 0.003 | 0.03 | 0.002 | 0.001 | 0.001 | 0.0061 | 0.0063 | 0.0024
5592391 |  | EX | RMFH | 0.03 | NOM | 56.88 | 36240 | 18.12 | 362.4 | 1001H6 | [10 empty] | DRY | PL TRIMMED TOO NARROW | EST FIN WGT DOESN'T FIT ORDER | CM WIDE-GAP TAIL AUTO |  | 0.003 | 0.05 | 0.006 | 0.002 | 0.03 | 0.08 | 0.03 | 0.04 | 0.01 | 0.004 | 0.04 | 0.001 | 0 | 0.076 | 0 | 0.005 | 0.001
5626091 |  | S | RMFH | 0.031 | NOM | 37.1 | 41120 | 20.56 | 411.2 | 7060A0 | [10 empty] | DRY | COLD MILL ROLL MARK | CM EXCESS OFF-GAUGE -HEAD AUTO |  | Roll marks (attached) - -Tundish Preheat > 240 Min - EW | 0.07 | 1.56 | 0.012 | 0.001 | 0.248 | 0.11 | 0.04 | 0.58 | 0.01 | 0.003 | 0.04 | 0.006 | 0.012 | 0.011 | 0.0003 | 0.0066 | 0.0011
5389239 |  | S | RMFH | 0.039 | NOM | 43 | 42180 | 21.09 | 421.8 | 7059A3 | [10 empty] | DRY | PL TRIMMED TOO WIDE |  |  |  | 0.07 | 1.54 | 0.013 | 0.001 | 0.252 | 0.11 | 0.03 | 0.58 | 0.01 | 0.004 | 0.04 | 0.006 | 0.035 | 0.012 | 0.0006 | 0.0065 | 0.0017
5389240 |  | S | RMFH | 0.039 | NOM | 43 | 42800 | 21.4 | 428 | 7059A3 | [10 empty] | DRY | PL TRIMMED TOO WIDE |  |  |  | 0.07 | 1.54 | 0.013 | 0.001 | 0.252 | 0.11 | 0.03 | 0.58 | 0.01 | 0.004 | 0.04 | 0.006 | 0.035 | 0.012 | 0.0006 | 0.0065 | 0.0017
5632717.002 |  | EX | RMFH | 0.04 | MIN | 49.81 | 15660 | 7.83 | 156.6 | 7059A3 | [10 empty] | DRY | UNDERWEIGHT | EST FIN WGT DOESN'T FIT ORDER |  |  | 0.07 | 1.6 | 0.01 | 0.001 | 0.252 | 0.1 | 0.03 | 0.6 | 0.02 | 0.002 | 0.038 | 0.006 | 0.036 | 0.012 | 0.0003 | 0.0071 | 0.0011
5608791 |  | S | RMFH | 0.046 | MIN | 39.5 | 45740 | 22.87 | 457.4 | 1005RS | [10 empty] | DRY | ROLLED-IN-DEBRIS - TANDEM |  |  |  | 0.05 | 0.2 | 0.009 | 0.002 | 0.029 | 0.12 | 0.03 | 0.06 | 0.01 | 0.003 | 0.026 | 0.001 | 0.001 | 0 | 0.0001 | 0.0059 | 0.0016
5670993 |  | S | RMFH | 0.046 | MIN | 39.5 | 46340 | 23.17 | 463.4 | 1005RS | [10 empty] | DRY | TANDEM MILL PICK-UP (SKID) |  |  |  | 0.05 | 0.2 | 0.009 | 0.002 | 0.029 | 0.12 | 0.03 | 0.06 | 0.01 | 0.003 | 0.026 | 0.001 | 0.001 | 0 | 0.0001 | 0.0059 | 0.0016
5608792 |  | S | RMFH | 0.046 | MIN | 39.5 | 46440 | 23.22 | 464.4 | 1005RS | [10 empty] | DRY | TANDEM MILL PICK-UP (SKID) |  |  |  | 0.05 | 0.2 | 0.009 | 0.002 | 0.029 | 0.12 | 0.03 | 0.06 | 0.01 | 0.003 | 0.026 | 0.001 | 0.001 | 0 | 0.0001 | 0.0059 | 0.0016
5608780 |  | S | RMFH | 0.046 | MIN | 41 | 45860 | 22.93 | 458.6 | 1005RS | [10 empty] | DRY | TANDEM MILL PICK-UP (SKID) |  |  | -Low Shroud Argon Flow | 0.05 | 0.19 | 0.009 | 0.003 | 0.017 | 0.12 | 0.03 | 0.05 | 0.01 | 0.002 | 0.032 | 0.001 | 0.001 | 0 | 0.0001 | 0.0057 | 0.0014
5632726.002 |  | EX | RMFH | 0.055 | MIN | 37.75 | 13740 | 6.87 | 137.4 | 1005RS | [10 empty] | DRY | UNDERWEIGHT | EST FIN WGT DOESN'T FIT ORDER |  |  | 0.05 | 0.19 | 0.008 | 0.002 | 0.024 | 0.11 | 0.03 | 0.05 | 0.01 | 0.002 | 0.024 | 0.002 | 0.001 | 0 | 0.0003 | 0.0055 | 0.0012
5620113 |  | S | RMFH | 0.069 | NOM | 49.19 | 44840 | 22.42 | 448.4 | 7060A0 | [10 empty] | DRY | SANDY EDGES | CM EXCESS OFF-GAUGE -HEAD AUTO |  | Photos are attached. | 0.07 | 1.52 | 0.011 | 0.002 | 0.266 | 0.12 | 0.03 | 0.6 | 0.02 | 0.003 | 0.036 | 0.006 | 0.012 | 0.011 | 0.0001 | 0.0053 | 0.001
5643070 |  | S | RMFH | 0.069 | NOM | 49.19 | 44860 | 22.43 | 448.6 | 7060A0 | [10 empty] | DRY | SANDY EDGES |  |  |  | 0.07 | 1.52 | 0.011 | 0.002 | 0.266 | 0.12 | 0.03 | 0.6 | 0.02 | 0.003 | 0.036 | 0.006 | 0.012 | 0.011 | 0.0001 | 0.0053 | 0.001
5677554.002 |  | EX | RMFH | 0.082 | MIN | 46.13 | 20420 | 10.21 | 204.2 | 205YP2 | [10 empty] | DRY | UNDERWEIGHT | EST FIN WGT DOESN'T FIT ORDER | GAUGE - HEAVY - COLD MILL | Coil was not cold rolled. -Rinse Time Low | 0.06 | 0.96 | 0.02 | 0.001 | 0.318 | 0.32 | 0.03 | 0.44 | 0.01 | 0.004 | 0.027 | 0.024 | 0.016 | 0.012 | 0.0039 | 0.0049 | 0.0015
5699231.902 |  | S | GA | 0.02 | MIN | 60.06 | 22480 | 11.24 | 224.8 | 1005RS | [7 empty] | 57 | A60 | RoHS CT | DRY | UNDER-ALLOYED GA | HEAT CREASES |  | Profile Ridge Detected - | 0.04 | 0.18 | 0.008 | 0.001 | 0.023 | 0.14 | 0.03 | 0.06 | 0.01 | 0.007 | 0.031 | 0.001 | 0.001 | 0.001 | 0.0001 | 0.0057 | 0.0016
5699231.901 |  | S | GA | 0.02 | MIN | 60.06 | 23100 | 11.55 | 231 | 1005RS | [7 empty] | 57 | A60 | RoHS CT | DRY | UNDER-ALLOYED GA | HEAT CREASES |  | Profile Ridge Detected - | 0.04 | 0.18 | 0.008 | 0.001 | 0.023 | 0.14 | 0.03 | 0.06 | 0.01 | 0.007 | 0.031 | 0.001 | 0.001 | 0.001 | 0.0001 | 0.0057 | 0.0016
5679670.901 |  | S | GA | 0.024 | MIN | 48.06 | 23500 | 11.75 | 235 | 1005RS | [7 empty] | 63 | A60 | RoHS CT | DRY | UNDER-ALLOYED GA |  |  |  | 0.04 | 0.19 | 0.008 | 0.002 | 0.022 | 0.1 | 0.03 | 0.06 | 0.01 | 0.002 | 0.03 | 0.002 | 0.001 | 0 | 0.0001 | 0.006 | 0.0021
5434483.904 |  | S | GA | 0.028 | MIN | 59.25 | 23360 | 11.68 | 233.6 | 1005RS | [8 empty] | A40 | CT | DRY | SCRATCHES | ROLLED IN SCALE w/BLACK | default hold code-return coil | Low Shroud Argon Flow -Profile Ridge Detected - | 0.04 | 0.19 | 0.004 | 0.003 | 0.03 | 0.14 | 0.03 | 0.05 | 0.01 | 0.004 | 0.034 | 0.002 | 0 | 0 | 0.0001 | 0.0071 | 0.0021
5657165.901 |  | S | GA | 0.028 | MIN | 63.06 | 13400 | 6.7 | 134 | 1004DD |  |  |  |  | 36.2 | 50 |  | 44 | A25 | None | OILED | PUP DUE TO SURFACE DEFECT | GA IRON ALLOY VARIATION | DRY ON OILED ORDER | Rinse Time Low -SR Erosion over Previous Heat bad incoming shape - - | 0.02 | 0.16 | 0.006 | 0.003 | 0.02 | 0.08 | 0.03 | 0.03 | 0.01 | 0.002 | 0.035 | 0.002 | 0.001 | 0 | 0.0001 | 0.0047 | 0.0014
5608262.902 |  | EX | GA | 0.03 | MIN | 52.09 | 31500 | 15.75 | 315 | 1005RS | [7 empty] | -1 | A40 | CT | DRY | LOW METALLIC COATING | COIL REFERRED TO SALES | UNDERWEIGHT |  | 0.04 | 0.2 | 0.007 | 0.002 | 0.018 | 0.11 | 0.03 | 0.05 | 0.01 | 0.002 | 0.022 | 0.001 | 0.001 | 0 | 0.0002 | 0.0045 | 0.0036
5650679.903 |  | S | GA | 0.03 | MIN | 59.44 | 21580 | 10.79 | 215.8 | 1005RS | [7 empty] | 63 | A40 | CT | DRY | CHEM TREAT STAINS/SPOTS |  |  | Weight (Ripped Tail) medium bruise dr side -Profile Ridge Detected Weight - | 0.04 | 0.22 | 0.013 | 0.001 | 0.03 | 0.14 | 0.04 | 0.08 | 0.01 | 0.009 | 0.028 | 0.003 | 0.002 | 0.001 | 0.0001 | 0.0059 | 0.0017
5650679.902 |  | S | GA | 0.03 | MIN | 59.44 | 22340 | 11.17 | 223.4 | 1005RS | [7 empty] | 63 | A40 | CT | DRY | CHEM TREAT STAINS/SPOTS |  |  | Weight (Ripped Tail) medium bruise dr side -Profile Ridge Detected Weight - | 0.04 | 0.22 | 0.013 | 0.001 | 0.03 | 0.14 | 0.04 | 0.08 | 0.01 | 0.009 | 0.028 | 0.003 | 0.002 | 0.001 | 0.0001 | 0.0059 | 0.0017
5650679.901 |  | S | GA | 0.03 | MIN | 59.44 | 22360 | 11.18 | 223.6 | 1005RS | [7 empty] | 63 | A40 | CT | DRY | CHEM TREAT STAINS/SPOTS |  |  | Weight (Ripped Tail) medium bruise dr side -Profile Ridge Detected Weight - | 0.04 | 0.22 | 0.013 | 0.001 | 0.03 | 0.14 | 0.04 | 0.08 | 0.01 | 0.009 | 0.028 | 0.003 | 0.002 | 0.001 | 0.0001 | 0.0059 | 0.0017
5650682.903 |  | S | GA | 0.03 | MIN | 59.44 | 22860 | 11.43 | 228.6 | 1005RS | [7 empty] | 60 | A40 | CT | DRY | CHEM TREAT STAINS/SPOTS | SURFACE TREATMENT - HIGH |  |  | 0.05 | 0.18 | 0.013 | 0.004 | 0.02 | 0.11 | 0.03 | 0.05 | 0.01 | 0.005 | 0.031 | 0.001 | 0.001 | 0.001 | 0.0001 | 0.0056 | 0.0019
5650682.901 |  | S | GA | 0.03 | MIN | 59.44 | 23400 | 11.7 | 234 | 1005RS | [7 empty] | 60 | A40 | CT | DRY | CHEM TREAT STAINS/SPOTS | SURFACE TREATMENT - HIGH |  |  | 0.05 | 0.18 | 0.013 | 0.004 | 0.02 | 0.11 | 0.03 | 0.05 | 0.01 | 0.005 | 0.031 | 0.001 | 0.001 | 0.001 | 0.0001 | 0.0056 | 0.0019
5650682.902 |  | S | GA | 0.03 | MIN | 59.44 | 23400 | 11.7 | 234 | 1005RS | [7 empty] | 60 | A40 | CT | DRY | CHEM TREAT STAINS/SPOTS | SURFACE TREATMENT - HIGH |  |  | 0.05 | 0.18 | 0.013 | 0.004 | 0.02 | 0.11 | 0.03 | 0.05 | 0.01 | 0.005 | 0.031 | 0.001 | 0.001 | 0.001 | 0.0001 | 0.0056 | 0.0019
5700726 |  | S | GA | 0.03 | MIN | 59.44 | 42940 | 21.47 | 429.4 | 1005RS | [7 empty] | 60 | A40 | CT | DRY | CHEM TREAT STAINS/SPOTS | SURFACE TREATMENT - HIGH |  |  | 0.04 | 0.19 | 0.01 | 0.005 | 0.025 | 0.13 | 0.03 | 0.06 | 0.01 | 0.005 | 0.035 | 0.002 | 0.001 | 0.001 | 0.0001 | 0.0048 | 0.0016
5668895 |  | EX | GA | 0.035 | MIN | 42.25 | 29680 | 14.84 | 296.8 | 7060A0 |  |  |  |  | 63.4 | 93.6 | 24.6 |  | A30 | None | OILED | WRONG GALV TEMP/TEMP VARIATION | COIL REFERRED TO SALES | UNDERWEIGHT | Tundish Preheat > 240 Min - - | 0.07 | 1.56 | 0.012 | 0.001 | 0.248 | 0.11 | 0.04 | 0.58 | 0.01 | 0.003 | 0.04 | 0.006 | 0.012 | 0.011 | 0.0003 | 0.0066 | 0.0011
5516397 |  | S | GA | 0.035 |  | 47.13 | 41600 | 20.8 | 416 | 1005RS | [8 empty] | A40 | None | OILED | LOW METALLIC COATING | GA IRON ALLOY VARIATION | WRONG GALV TEMP/TEMP VARIATION | Profile Ridge Detected - GRD X: 1004RB/1005RS;-YW. - | 0.05 | 0.22 | 0.006 | 0.002 | 0.026 | 0.13 | 0.04 | 0.05 | 0.01 | 0.004 | 0.024 | 0.001 | 0.001 | 0 | 0.0002 | 0.0069 | 0.0019
5680183.902 |  | S | GA | 0.036 | MIN | 60.09 | 13500 | 6.75 | 135 | 1005RS | [7 empty] | 60 | A60 | RoHS CT | DRY | UNDER-ALLOYED GA | UNDERWEIGHT |  |  | 0.04 | 0.19 | 0.011 | 0.002 | 0.019 | 0.11 | 0.03 | 0.06 | 0.01 | 0.003 | 0.033 | 0.004 | 0.001 | 0.001 | 0 | 0.0052 | 0.002
5680183.903 |  | S | GA | 0.036 | MIN | 60.09 | 27740 | 13.87 | 277.4 | 1005RS | [7 empty] | 60 | A60 | RoHS CT | DRY | UNDER-ALLOYED GA | OVERWEIGHT | EST FIN WGT DOESN'T FIT ORDER |  | 0.04 | 0.19 | 0.011 | 0.002 | 0.019 | 0.11 | 0.03 | 0.06 | 0.01 | 0.003 | 0.033 | 0.004 | 0.001 | 0.001 | 0 | 0.0052 | 0.002
5668562.901 |  | S | GA | 0.039 | MIN | 55 | 11260 | 5.63 | 112.6 | 7059A3 |  |  |  |  | 69 | 107.1 | 23.4 | 89 | A30 | None | OILED | LOW METALLIC COATING | GA IRON ALLOY VARIATION | UNDERWEIGHT |  | 0.07 | 1.52 | 0.011 | 0.002 | 0.268 | 0.11 | 0.03 | 0.6 | 0.01 | 0.003 | 0.046 | 0.008 | 0.033 | 0.014 | 0.0001 | 0.0061 | 0.0018
5668599.901 |  | S | GA | 0.04 | MIN | 59.06 | 20900 | 10.45 | 209 | 7059A3 |  |  |  |  | 73.5 | 115.8 | 22.5 | 91 | A25 | None | OILED | UNDER-ALLOYED EDGE(S)- GA |  |  | Rinse Time Low -Rinse Flow Rate High -SR Erosion over Previous Heat - - | 0.07 | 1.71 | 0.022 | 0.001 | 0.319 | 0.11 | 0.03 | 0.62 | 0.01 | 0.003 | 0.032 | 0.012 | 0.04 | 0.009 | 0.0005 | 0.0047 | 0.0014
5656459 |  | EX | GA | 0.046 | MIN | 36.19 | 29960 | 14.98 | 299.6 | 7060A0 |  |  |  |  | 65.9 | 87.7 | 23.9 |  | A30 | None | OILED | YIELD STRENGTH - HIGH | UNDERWEIGHT | EST FIN WGT DOESN'T FIT ORDER |  | 0.07 | 1.56 | 0.01 | 0.001 | 0.243 | 0.12 | 0.04 | 0.6 | 0.02 | 0.003 | 0.04 | 0.007 | 0.012 | 0.012 | 0.0004 | 0.0058 | 0.0015
5611553 |  | S | GA | 0.046 | NOM | 42.56 | 42380 | 21.19 | 423.8 | 1004DD | [7 empty] | 58 | A30 | RoHS CT | DRY | ROHS MARKS/SPOTS |  |  | R/C | 0.02 | 0.17 | 0.01 | 0.002 | 0.027 | 0.08 | 0.03 | 0.05 | 0.02 | 0.003 | 0.039 | 0.002 | 0.001 | 0.001 | 0.0004 | 0.0055 | 0.0027
5702242.902 |  | S | GA | 0.055 | MIN | 41.09 | 18660 | 9.33 | 186.6 | 1005RS | [7 empty] | 65 | A60 | None | OILED | MIXED ALLOY GA/GI ZINC COATING | TOP TURN ROLL PICK-UP | METALLIC COATING SCRATCHES | Profile Ridge Detected - | 0.04 | 0.18 | 0.013 | 0.003 | 0.02 | 0.11 | 0.03 | 0.06 | 0.01 | 0.005 | 0.034 | 0.001 | 0.001 | 0.002 | 0.0001 | 0.0057 | 0.002
5702242.901 |  | S | GA | 0.055 | MIN | 41.09 | 19280 | 9.64 | 192.8 | 1005RS | [7 empty] | 65 | A60 | None | OILED | MIXED ALLOY GA/GI ZINC COATING | LOW METALLIC COATING |  | Profile Ridge Detected - | 0.04 | 0.18 | 0.013 | 0.003 | 0.02 | 0.11 | 0.03 | 0.06 | 0.01 | 0.005 | 0.034 | 0.001 | 0.001 | 0.002 | 0.0001 | 0.0057 | 0.002
5677335 |  | S | GA | 0.055 | MIN | 57.63 | 41100 | 20.55 | 411 | 1004RT | [7 empty] | 61 | A60 | None | OILED | TANDEM MILL ROLL MARK |  |  | GRD X: 1004RT/1005RS; Grade X - | 0.03 | 0.21 | 0.011 | 0.005 | 0.022 | 0.11 | 0.02 | 0.05 | 0.01 | 0.003 | 0.038 | 0.002 | 0.001 | 0.017 | 0.0005 | 0.0059 | 0.0023
5672462.902 |  | S | GA | 0.059 | MIN | 60.19 | 22220 | 11.11 | 222.2 | 1005RS | [7 empty] | 66 | A60 | CT | DRY | CHEM TREAT STAINS/SPOTS | SURFACE TREATMENT - LOW |  |  | 0.04 | 0.2 | 0.013 | 0.002 | 0.025 | 0.14 | 0.03 | 0.08 | 0.01 | 0.007 | 0.035 | 0.001 | 0.001 | 0.001 | 0.0001 | 0.0046 | 0.002
5672462.901 |  | S | GA | 0.059 | MIN | 60.19 | 23160 | 11.58 | 231.6 | 1005RS | [7 empty] | 66 | A60 | CT | DRY | CHEM TREAT STAINS/SPOTS | SURFACE TREATMENT - LOW |  |  | 0.04 | 0.2 | 0.013 | 0.002 | 0.025 | 0.14 | 0.03 | 0.08 | 0.01 | 0.007 | 0.035 | 0.001 | 0.001 | 0.001 | 0.0001 | 0.0046 | 0.002
5668862 |  | EX | GA | 0.061 | MIN | 50.13 | 36700 | 18.35 | 367 | 7060A0 |  |  |  |  | 63.5 | 95.5 | 24.2 |  | A30 | None | OILED | SLOW RUN | COIL REFERRED TO SALES | UNDERWEIGHT |  | 0.07 | 1.54 | 0.011 | 0.002 | 0.251 | 0.11 | 0.04 | 0.56 | 0.01 | 0.003 | 0.035 | 0.006 | 0.012 | 0.01 | 0.0002 | 0.0068 | 0.0031
5668767 |  | EX | GA | 0.062 | MIN | 36.13 | 34020 | 17.01 | 340.2 | 7060A0 |  |  |  |  | 60.4 | 98.4 | 23.6 | 88 | A30 | None | OILED | SLOW RUN | TOP TURN ROLL PICK-UP | SCALE : PRIMARY |  | 0.07 | 1.55 | 0.015 | 0.001 | 0.258 | 0.12 | 0.03 | 0.61 | 0.01 | 0.004 | 0.039 | 0.006 | 0.011 | 0.012 | 0.0002 | 0.0066 | 0.0015
5617005 |  | EX | GA | 0.062 | MIN | 50 | 39300 | 19.65 | 393 | 7060A0 | 49.6 | 83.1 | 28.2 |  | 52.3 | 83.3 | 25.8 |  | A30 | None | OILED | TENSILE STRENGTH - LOW | EST FIN WGT DOESN'T FIT ORDER |  |  | 0.07 | 1.55 | 0.01 | 0.001 | 0.23 | 0.11 | 0.04 | 0.57 | 0.01 | 0.004 | 0.037 | 0.006 | 0.012 | 0.012 | 0.0001 | 0.0069 | 0.0012
5586626 |  | S | GA | 0.062 | MIN | 50.06 | 44740 | 22.37 | 447.4 | 7060A0 |  |  |  |  | 52.3 | 84.2 | 27.8 |  | A30 | None | OILED | TENSILE STRENGTH - LOW |  |  |  | 0.07 | 1.61 | 0.011 | 0 | 0.264 | 0.1 | 0.04 | 0.58 | 0.02 | 0.004 | 0.039 | 0.006 | 0.011 | 0.011 | 0.0003 | 0.0061 | 0.001
5706684 |  | S | GA | 0.069 | MIN | 56.13 | 41740 | 20.87 | 417.4 | 1005RS | [7 empty] | 66 | A60 | None | OILED | SCRATCHES |  |  | R/C - | 0.04 | 0.2 | 0.012 | 0.002 | 0.026 | 0.1 | 0.03 | 0.07 | 0.01 | 0.006 | 0.026 | 0.002 | 0.001 | 0.001 | 0.0001 | 0.0057 | 0.002
5639193 |  | EX | GA | 0.07 | MIN | 50.13 | 44800 | 22.4 | 448 | 7060A0 |  |  |  |  | 60.6 | 100.4 | 23.6 |  | A30 | None | OILED | WRONG GALV TEMP/TEMP VARIATION | TOTAL ELONGATION - LOW | YIELD STRENGTH - HIGH | Profile Ridge Detected - - - | 0.07 | 1.63 | 0.011 | 0 | 0.269 | 0.1 | 0.04 | 0.57 | 0.02 | 0.002 | 0.03 | 0.007 | 0.013 | 0.01 | 0.0003 | 0.0075 | 0.0009
5689440 |  | S | GA | 0.073 | MIN | 59.93 | 51060 | 25.53 | 510.6 | 1005RS | [7 empty] | -1 | A60 | CT | DRY | FREEZE LINE | WRAPPED WELD/STITCH | LINE STOP | R/C - | 0.04 | 0.18 | 0.013 | 0.002 | 0.024 | 0.12 | 0.03 | 0.07 | 0.01 | 0.006 | 0.036 | 0.002 | 0.001 | 0.001 | 0 | 0.005 | 0.002
5639332 |  | S | GA | 0.077 | MIN | 40.06 | 36820 | 18.41 | 368.2 | 7060A0 |  |  |  |  | 49.3 | 83.8 | 32.3 | 85 | A30 | None | OILED | SCALE : PRIMARY |  |  | R/C - - | 0.07 | 1.53 | 0.016 | 0.002 | 0.249 | 0.13 | 0.04 | 0.58 | 0.01 | 0.003 | 0.031 | 0.005 | 0.012 | 0.01 | 0.0003 | 0.0069 | 0.0012
5639286 |  | EX | GA | 0.077 | MIN | 40.13 | 36540 | 18.27 | 365.4 | 7060A0 | 53.1 | 82.4 | 30.2 | [5 empty] | A30 | None | OILED | TENSILE STRENGTH - LOW |  |  | R/C - - - | 0.07 | 1.56 | 0.013 | 0.001 | 0.238 | 0.12 | 0.03 | 0.59 | 0.01 | 0.003 | 0.033 | 0.006 | 0.012 | 0.012 | 0.0003 | 0.0069 | 0.0012
5698486 |  | EX | GA | 0.077 | MIN | 41.06 | 37920 | 18.96 | 379.2 | 7060A0 |  |  |  |  | 60.6 | 103.1 | 22.5 | 91 | A30 | None | OILED | SCALE : PRIMARY | TOP TURN ROLL PICK-UP |  |  | 0.07 | 1.55 | 0.014 | 0.001 | 0.254 | 0.16 | 0.04 | 0.59 | 0.03 | 0.009 | 0.031 | 0.007 | 0.013 | 0.012 | 0.0003 | 0.0063 | 0.0017
5698482 |  | EX | GA | 0.077 | MIN | 41.06 | 38220 | 19.11 | 382.2 | 7060A0 |  |  |  |  | 60.5 | 100.4 | 23.9 | 90 | A30 | None | OILED | SCALE : PRIMARY | TOP TURN ROLL PICK-UP |  |  | 0.07 | 1.54 | 0.012 | 0.001 | 0.256 | 0.13 | 0.04 | 0.59 | 0.02 | 0.008 | 0.036 | 0.007 | 0.012 | 0.012 | 0.0002 | 0.0065 | 0.0014
5698483 |  | EX | GA | 0.077 | MIN | 41.13 | 38260 | 19.13 | 382.6 | 7060A0 |  |  |  |  | 60 | 101.8 | 23.3 | 91 | A30 | None | OILED | WRONG GALV TEMP/TEMP VARIATION | SCALE : PRIMARY | TOP TURN ROLL PICK-UP |  | 0.07 | 1.54 | 0.012 | 0.001 | 0.256 | 0.13 | 0.04 | 0.59 | 0.02 | 0.008 | 0.036 | 0.007 | 0.012 | 0.012 | 0.0002 | 0.0065 | 0.0014
5639285 |  | S | GA | 0.078 | MIN | 40.13 | 36340 | 18.17 | 363.4 | 7060A0 | 53.8 | 84.8 | 27.3 | [5 empty] | A30 | None | OILED | TENSILE STRENGTH - LOW |  |  |  | 0.07 | 1.54 | 0.016 | 0.001 | 0.246 | 0.13 | 0.03 | 0.6 | 0.01 | 0.003 | 0.041 | 0.005 | 0.012 | 0.012 | 0.0002 | 0.0066 | 0.0016
5640080 |  | S | GA | 0.078 | MIN | 40.13 | 37240 | 18.62 | 372.4 | 7060A0 |  |  |  |  | 49.9 | 82.9 | 30.5 | 85 | A30 | None | OILED | WRONG GALV TEMP/TEMP VARIATION |  |  |  | 0.07 | 1.53 | 0.016 | 0.002 | 0.249 | 0.13 | 0.04 | 0.58 | 0.01 | 0.003 | 0.031 | 0.005 | 0.012 | 0.01 | 0.0003 | 0.0069 | 0.0012
5691223 |  | S | GA | 0.078 | MIN | 40.72 | 26240 | 13.12 | 262.4 | 7059A3 |  |  |  |  | 66.7 | 97.7 | 22.5 | 85 | A40 | None | OILED | LINE STOP | WRONG GALV TEMP/TEMP VARIATION | LVL2 MISSING ZINC COAT TRACE |  | 0.07 | 1.51 | 0.011 | 0.001 | 0.231 | 0.12 | 0.03 | 0.59 | 0.01 | 0.004 | 0.039 | 0.008 | 0.035 | 0.013 | 0.0002 | 0.0066 | 0.0013
5688359 |  | S | GA | 0.079 | MIN | 40.69 | 24040 | 12.02 | 240.4 | 7059A3 |  |  |  |  | 66.4 | 97.7 | 24.8 | 89 | A30 | None | OILED | LINE STOP | WRONG GALV TEMP/TEMP VARIATION | LVL2 MISSING ZINC COAT TRACE | R/C - - | 0.07 | 1.56 | 0.012 | 0.001 | 0.243 | 0.14 | 0.03 | 0.61 | 0.02 | 0.005 | 0.039 | 0.006 | 0.035 | 0.013 | 0.0001 | 0.007 | 0.0018
5610800.901 |  | S | GI | 0.017 | MIN | 49.25 | 10500 | 5.25 | 105 | 1004DD |  |  |  |  | 49.1 | 57.8 | 34.4 | 56 | G40 | CT | OILED | EDGE BUILD UP | UNDERWEIGHT |  | Profile Ridge Detected - - | 0.02 | 0.16 | 0.006 | 0.002 | 0.025 | 0.08 | 0.02 | 0.03 | 0.01 | 0.002 | 0.045 | 0.001 | 0.001 | 0.001 | 0.0003 | 0.006 | 0.002
5667374.901 |  | S | GI | 0.023 | MIN | 48.19 | 14360 | 7.18 | 143.6 | 1005RS | [7 empty] | 64 | G40 | RoHS CT | DRY | LOW METALLIC COATING | TANDEM MILL ROLL MARK | UNDERWEIGHT |  | 0.04 | 0.18 | 0.009 | 0.003 | 0.021 | 0.11 | 0.03 | 0.05 | 0.01 | 0.003 | 0.035 | 0.003 | 0.001 | 0.001 | 0.0001 | 0.0058 | 0.0012
5358720 |  | S | GI | 0.029 | NOM | 50.31 | 32520 | 16.26 | 325.2 | 1001H6 | [7 empty] | 41 | G40 | None | OILED | BELLED EDGE - COLD MILL | OVERWIDTH CM |  |  | 0.003 | 0.04 | 0.01 | 0.003 | 0.03 | 0.08 | 0.03 | 0.03 | 0.01 | 0.004 | 0.04 | 0.002 | 0.001 | 0.074 | 0 | 0.005 | 0.002
5379152 |  | EX | GI | 0.03 | NOM | 53.69 | 32900 | 16.45 | 329 | 1001H6 |  |  |  |  | 25 | 42.6 | 44.9 | 40 | G40 | None | OILED | OVER WIDTH - GALV LINE | COIL REFERRED TO SALES | UNDERWEIGHT |  | 0.003 | 0.05 | 0.011 | 0.002 | 0.03 | 0.08 | 0.03 | 0.04 | 0.01 | 0.003 | 0.04 | 0.002 | 0 | 0.072 | 0 | 0.004 | 0.002
5379161 |  | EX | GI | 0.03 | NOM | 53.69 | 33880 | 16.94 | 338.8 | 1001H6 |  |  |  |  | 21.2 | 43.2 | 40.8 | 34 | G40 | None | OILED | UNDERWEIGHT | COIL REFERRED TO SALES | OVER WIDTH - GALV LINE |  | 0.004 | 0.04 | 0.009 | 0.002 | 0.03 | 0.08 | 0.02 | 0.04 | 0.01 | 0.004 | 0.04 | 0.002 | 0 | 0.073 | 0 | 0.004 | 0.002
5680832.902 |  | EX | GI | 0.031 | NOM | 37.06 | 21000 | 10.5 | 210 | 7060A0 |  |  |  |  | 53.4 | 92.6 | 25.3 | 83 | G40 | None | OILED | LAMINATIONS | WRONG GALV TEMP/TEMP VARIATION |  | SR Clogging over Previous Heat - - - | 0.07 | 1.56 | 0.013 | 0.001 | 0.238 | 0.12 | 0.03 | 0.59 | 0.01 | 0.003 | 0.033 | 0.006 | 0.012 | 0.012 | 0.0003 | 0.0069 | 0.0012
5639994.901 |  | EX | GI | 0.031 | NOM | 37.06 | 21220 | 10.61 | 212.2 | 7060A0 |  |  |  |  | 54.8 | 93.7 | 24.4 | 84 | G40 | None | OILED | LAMINATIONS |  |  | SR Clogging over Previous Heat - EW - - | 0.07 | 1.56 | 0.013 | 0.001 | 0.238 | 0.12 | 0.03 | 0.59 | 0.01 | 0.003 | 0.033 | 0.006 | 0.012 | 0.012 | 0.0003 | 0.0069 | 0.0012
5639998.901 |  | EX | GI | 0.031 | NOM | 37.06 | 21520 | 10.76 | 215.2 | 7060A0 |  |  |  |  | 54.7 | 93.5 | 24.5 | 84 | G40 | None | OILED | LAMINATIONS | WRONG GALV TEMP/TEMP VARIATION |  | Cast Speed Change -Low Shroud Argon Flow - EW - - | 0.07 | 1.54 | 0.013 | 0.001 | 0.242 | 0.12 | 0.03 | 0.61 | 0.01 | 0.004 | 0.035 | 0.006 | 0.012 | 0.012 | 0.0003 | 0.0069 | 0.0013
5551851.901 |  | EX | GI | 0.031 | NOM | 37.13 | 21220 | 10.61 | 212.2 | 7060A0 |  |  |  |  | 55.3 | 92.3 | 23.3 | 83 | G40 | None | OILED | LAMINATIONS | WRONG GALV TEMP/TEMP VARIATION |  | SR Clogging over Previous Heat - - - | 0.07 | 1.57 | 0.009 | 0 | 0.262 | 0.1 | 0.03 | 0.6 | 0.01 | 0.002 | 0.035 | 0.006 | 0.014 | 0.01 | 0.0001 | 0.0063 | 0.0019
5551851.902 |  | EX | GI | 0.031 | NOM | 37.13 | 21400 | 10.7 | 214 | 7060A0 |  |  |  |  | 55.3 | 92.3 | 23.3 | 83 | G40 | None | OILED | LAMINATIONS | WRONG GALV TEMP/TEMP VARIATION |  | SR Clogging over Previous Heat - - - | 0.07 | 1.57 | 0.009 | 0 | 0.262 | 0.1 | 0.03 | 0.6 | 0.01 | 0.002 | 0.035 | 0.006 | 0.014 | 0.01 | 0.0001 | 0.0063 | 0.0019
5651578.901 |  | S | GI | 0.032 | MIN | 48.41 | 26440 | 13.22 | 264.4 | 1005RS |  |  |  |  | 98.1 | 100.6 | 11.7 | 94 | G100 | CT | DRY | DROSS FLOATER | WAVY EDGE (INDUCED) | PUP DUE TO SURFACE DEFECT |  | 0.04 | 0.2 | 0.008 | 0.001 | 0.03 | 0.1 | 0.03 | 0.05 | 0.01 | 0.002 | 0.042 | 0.004 | 0.001 | 0.002 | 0.0001 | 0.0045 | 0.0019
5694789.903 |  | S | GI | 0.034 | MIN | 46.13 | 19620 | 9.81 | 196.2 | 1020RS |  |  |  |  | 60.8 | 79.1 | 26.6 | 72 | G165 | CT | DRY | METALLIC COATING SCRATCHES | LOW METALLIC COATING |  |  | 0.2 | 0.4 | 0.008 | 0.003 | 0.016 | 0.12 | 0.03 | 0.04 | 0.01 | 0.004 | 0.036 | 0.002 | 0.001 | 0.001 | 0.0001 | 0.0059 | 0.0019
5597859 |  | S | GI | 0.035 |  | 40.8 | 46620 | 23.31 | 466.2 | 1005RS | [8 empty] | G40 | None | OILED | WARMER COIL-START UP/SHUT DOWN | DENTS-INDUCED | SCRATCHES |  | 0.05 | 0.18 | 0.01 | 0.002 | 0.029 | 0.09 | 0.03 | 0.04 | 0.02 | 0.003 | 0.03 | 0.003 | 0.001 | 0.001 | 0.0001 | 0.0053 | 0.0021
5556031.902 |  | S | GI | 0.035 | NOM | 42.06 | 11580 | 5.79 | 115.8 | 7060A0 |  |  |  |  | 57.4 | 89.2 | 23.1 | 86 | G40 | None | OILED | COIL WEIGHTS - ENTRY ERROR | COIL REFERRED TO SALES | EST FIN WGT DOESN'T FIT ORDER |  | 0.07 | 1.5 | 0.013 | 0.001 | 0.23 | 0.12 | 0.03 | 0.59 | 0.01 | 0.004 | 0.035 | 0.007 | 0.01 | 0.009 | 0.0001 | 0.0061 | 0.0011
5651075 |  | S | GI | 0.035 |  | 47.91 | 37220 | 18.61 | 372.2 | 1005RS | [8 empty] | G40 | None | OILED | TRANSITION COIL - ANNEAL TO FH | LINE STOP | FREEZE LINE | - - EW - | 0.05 | 0.19 | 0.012 | 0.003 | 0.024 | 0.13 | 0.03 | 0.06 | 0.01 | 0.004 | 0.029 | 0.002 | 0.001 | 0.001 | 0.0002 | 0.0045 | 0.0019
5585619 |  | S | GI | 0.035 |  | 48.6 | 46000 | 23 | 460 | 1004RB | [8 empty] | G40 | None | OILED | FREEZE LINE | LINE STOP | LOW METALLIC COATING |  | 0.03 | 0.27 | 0.009 | 0.002 | 0.027 | 0.1 | 0.03 | 0.05 | 0.01 | 0.003 | 0.025 | 0.004 | 0 | 0 | 0.005 | 0.0056 | 0.0021
5578956 |  | S | GI | 0.035 |  | 53.06 | 46720 | 23.36 | 467.2 | 1008RS | [8 empty] | G40 | None | OILED | TRANSITION COIL - SCM ROLL CHG | LINE STOP | FREEZE LINE |  | 0.06 | 0.4 | 0.007 | 0.002 | 0.028 | 0.13 | 0.03 | 0.05 | 0.01 | 0.004 | 0.038 | 0.002 | 0.001 | 0.001 | 0.0001 | 0.0049 | 0.0014
5631802.901 |  | S | GI | 0.035 | MIN | 60.13 | 23040 | 11.52 | 230.4 | 1008RS |  |  |  |  | 49.3 | 60.3 | 34.8 | 65 | G60 | CT | DRY | BARE SPOTS | SOLUTION STAIN CARRYOVER-TANDM |  |  | 0.06 | 0.39 | 0.009 | 0.002 | 0.023 | 0.11 | 0.03 | 0.07 | 0.01 | 0.002 | 0.036 | 0.002 | 0 | 0.003 | 0.0001 | 0.0057 | 0.0019
5667881.902 |  | EX | GI | 0.036 | MIN | 42 | 23620 | 11.81 | 236.2 | 1005RS |  |  |  |  | 96.1 | 100.2 | 11.3 | 90 | G165 | CT | OILED | LOW METALLIC COATING | MET REFERRAL |  |  | 0.05 | 0.19 | 0.012 | 0.002 | 0.022 | 0.13 | 0.03 | 0.06 | 0.01 | 0.003 | 0.027 | 0.002 | 0.001 | 0.001 | 0.0001 | 0.0045 | 0.0021
5667881.903 |  | EX | GI | 0.036 | MIN | 42.06 | 16400 | 8.2 | 164 | 1005RS |  |  |  |  | 96.1 | 100.2 | 11.3 | 90 | G165 | CT | OILED | LOW METALLIC COATING | UNDERWEIGHT | FEATHERING |  | 0.05 | 0.19 | 0.012 | 0.002 | 0.022 | 0.13 | 0.03 | 0.06 | 0.01 | 0.003 | 0.027 | 0.002 | 0.001 | 0.001 | 0.0001 | 0.0045 | 0.0021
5448374 |  | S | GI | 0.036 |  | 46 | 33040 | 16.52 | 330.4 | 1005RS | [8 empty] | G40 | None | OILED | WRONG GALV TEMP/TEMP VARIATION | TRANSITION COIL - FH TO ANNEAL |  |  | 0.03 | 0.15 | 0.009 | 0.004 | 0.027 | 0.12 | 0.03 | 0.04 | 0.01 | 0.005 | 0.024 | 0 | 0.001 | 0 | 0.0002 | 0.0047 | 0.0026
5680315.901 |  | S | GI | 0.036 | MIN | 46.06 | 27640 | 13.82 | 276.4 | 1020RS |  |  |  |  | 60.6 | 79 | 25.6 | 78 | G60 | CT | OILED | EDGE BUILD UP |  |  | Profile Ridge Detected - - | 0.2 | 0.4 | 0.009 | 0.002 | 0.022 | 0.11 | 0.03 | 0.04 | 0.01 | 0.004 | 0.031 | 0.002 | 0.001 | 0.001 | 0.0001 | 0.006 | 0.0018
5649348 |  | EX | GI | 0.036 | MIN | 46.06 | 31040 | 15.52 | 310.4 | 1020RS |  |  |  |  | 49.7 | 70.1 | 28.3 |  | G60 | CT | OILED | SLOW RUN | UNDERWEIGHT | EST FIN WGT DOESN'T FIT ORDER |  | 0.2 | 0.39 | 0.009 | 0.003 | 0.023 | 0.11 | 0.03 | 0.05 | 0.01 | 0.003 | 0.028 | 0.001 | 0.001 | 0.001 | 0.0001 | 0.0062 | 0.0014
5672860.902 |  | S | GI | 0.036 | MIN | 48.13 | 23580 | 11.79 | 235.8 | 1005RS | [7 empty] | 60 | G60 | None | OILED | COIL BREAKS |  |  | GRD X: 1004RB/1005RS; - | 0.04 | 0.18 | 0.01 | 0.003 | 0.024 | 0.12 | 0.03 | 0.05 | 0.01 | 0.005 | 0.032 | 0.001 | 0.001 | 0.001 | 0.0006 | 0.0053 | 0.0019
5673296 |  | EX | GI | 0.036 | MIN | 48.81 | 46740 | 23.37 | 467.4 | 1004RB |  |  |  |  | 86.4 | 91.9 | 13.4 | 91 | G115 | CT | DRY | DROSS FLOATER | KNIFE CLEANING LINES | FEATHERING | Tundish Diffuser Alarm - - | 0.03 | 0.23 | 0.011 | 0.003 | 0.023 | 0.1 | 0.03 | 0.06 | 0.01 | 0.002 | 0.035 | 0.001 | 0.001 | 0.001 | 0.006 | 0.006 | 0.0013
5640299 |  | EX | GI | 0.036 | MIN | 48.81 | 46900 | 23.45 | 469 | 1004RB |  |  |  |  | 71.6 | 76.8 | 18.4 | 87 | G115 | CT | DRY | TENSILE STRENGTH - LOW | WRONG GALV TEMP/TEMP VARIATION | BARE EDGES (SALT & PEPPER) |  | 0.03 | 0.22 | 0.007 | 0.001 | 0.031 | 0.09 | 0.02 | 0.04 | 0.01 | 0.002 | 0.034 | 0.001 | 0.001 | 0.002 | 0.0065 | 0.0045 | 0.0011
5640300 |  | EX | GI | 0.036 | MIN | 48.81 | 46920 | 23.46 | 469.2 | 1004RB |  |  |  |  | 72.4 | 76.9 | 19.6 | 87 | G115 | CT | DRY | TENSILE STRENGTH - LOW | WRONG GALV TEMP/TEMP VARIATION | BARE EDGES (SALT & PEPPER) |  | 0.03 | 0.24 | 0.009 | 0.001 | 0.027 | 0.11 | 0.03 | 0.05 | 0.01 | 0.003 | 0.037 | 0.002 | 0.001 | 0.001 | 0.0057 | 0.0059 | 0.0023
5673269 |  | S | GI | 0.036 | MIN | 48.81 | 47240 | 23.62 | 472.4 | 1004RB |  |  |  |  | 87.2 | 91.2 | 11.4 | 89 | G115 | CT | DRY | EDGE BUILD UP | COIL REFERRED TO SALES | A95 scratch cracks sev 0-1 | Tundish Diffuser Alarm - - | 0.03 | 0.22 | 0.008 | 0.002 | 0.02 | 0.11 | 0.04 | 0.05 | 0.01 | 0.002 | 0.024 | 0.001 | 0.001 | 0 | 0.0046 | 0.0069 | 0.0011
5673357 |  | S | GI | 0.036 | MIN | 48.81 | 47360 | 23.68 | 473.6 | 1004RB | [7 empty] | 91 | G115 | CT | DRY | DROSS FLOATER | DENTS-INDUCED |  |  | 0.03 | 0.22 | 0.009 | 0.003 | 0.019 | 0.13 | 0.03 | 0.05 | 0.01 | 0.004 | 0.028 | 0.001 | 0.001 | 0.001 | 0.0045 | 0.0061 | 0.0016
5625814 |  | EX | GI | 0.039 | NOM | 56.19 | 44720 | 22.36 | 447.2 | 1005N6 |  |  |  |  | 76.1 | 85.4 | 21.8 | 87 | G40 | None | OILED |  |  |  | Rinse Time Low -SR Erosion over Previous Heat - - | 0.05 | 1.24 | 0.01 | 0.001 | 0.299 | 0.12 | 0.04 | 0.05 | 0.02 | 0.003 | 0.025 | 0.005 | 0.035 | 0.002 | 0.0004 | 0.007 | 0.0013
5615119.001 |  | EX | GI | 0.039 | NOM | 56.88 | 43500 | 21.75 | 435 | 1005N6 |  |  |  |  | 76.3 | 85.7 | 21.2 | 88 | G40 | None | OILED | JOURNEY LINES (WIDENING OUT) | DROSS STREAKS/SPOTS |  | SR Erosion over Previous Heat -Rinse Time Low -Cast Speed Change - - | 0.05 | 1.24 | 0.01 | 0.001 | 0.299 | 0.12 | 0.04 | 0.05 | 0.02 | 0.003 | 0.025 | 0.005 | 0.035 | 0.002 | 0.0004 | 0.007 | 0.0013
5695984 |  | EX | GI | 0.045 | MIN | 53.31 | 41700 | 20.85 | 417 | 1007N9 |  |  |  |  | 64.4 | 92.4 | 21.1 | 88 | G40 | None | OILED | WRONG GALV TEMP/TEMP VARIATION | HEAVY METALLIC COATING -OVR CT |  |  | 0.06 | 1.45 | 0.013 | 0.001 | 0.315 | 0.12 | 0.03 | 0.06 | 0.01 | 0.005 | 0.037 | 0.006 | 0.048 | 0.002 | 0.0008 | 0.0065 | 0.0024
5680990 |  | EX | GI | 0.046 | MIN | 51.44 | 45940 | 22.97 | 459.4 | 1007N9 |  |  |  |  | 66 | 89.4 | 23 | 87 | G40 | None | OILED | WRONG GALV TEMP/TEMP VARIATION |  |  | SR Erosion over Heat -Profile Ridge Detected - - | 0.05 | 1.41 | 0.012 | 0.001 | 0.323 | 0.12 | 0.03 | 0.05 | 0.01 | 0.005 | 0.031 | 0.005 | 0.049 | 0.002 | 0.0005 | 0.0058 | 0.0017
5637944 |  | EX | GI | 0.047 | NOM | 47.63 | 28460 | 14.23 | 284.6 | 1005N6 | 77.2 | 89 | 20 | [5 empty] | G40 | None | OILED | YIELD STRENGTH - HIGH | UNDERWEIGHT | EST FIN WGT DOESN'T FIT ORDER |  | 0.05 | 1.29 | 0.017 | 0.001 | 0.308 | 0.13 | 0.04 | 0.08 | 0.01 | 0.005 | 0.024 | 0.005 | 0.04 | 0.001 | 0.0004 | 0.0067 | 0.0017
5596704 |  | EX | GI | 0.047 | NOM | 47.63 | 36240 | 18.12 | 362.4 | 1005N6 |  |  |  |  | 76.1 | 84.5 | 21.1 |  | G40 | None | OILED | YIELD STRENGTH - HIGH |  |  |  | 0.06 | 1.25 | 0.01 | 0.002 | 0.283 | 0.12 | 0.03 | 0.05 | 0.01 | 0.004 | 0.026 | 0.004 | 0.034 | 0.002 | 0.0001 | 0.0069 | 0.0013
5701618.002 |  | EX | GI | 0.047 | NOM | 57.81 | 10940 | 5.47 | 109.4 | 1005N6 | 71.5 | 83 | 22.1 | [5 empty] | G40 | None | OILED | UNDERWEIGHT | EST FIN WGT DOESN'T FIT ORDER | WRONG GALV TEMP/TEMP VARIATION | temp variation - | 0.06 | 1.29 | 0.011 | 0.001 | 0.263 | 0.13 | 0.03 | 0.05 | 0.01 | 0.005 | 0.026 | 0.004 | 0.032 | 0.001 | 0.0003 | 0.0058 | 0.0019
5701623 |  | EX | GI | 0.047 | NOM | 58.63 | 43760 | 21.88 | 437.6 | 1007N9 |  |  |  |  | 64.6 | 95.1 | 20.3 | 89 | G40 | None | OILED | WRONG GALV TEMP/TEMP VARIATION |  |  |  | 0.06 | 1.45 | 0.013 | 0.001 | 0.315 | 0.12 | 0.03 | 0.06 | 0.01 | 0.005 | 0.037 | 0.006 | 0.048 | 0.002 | 0.0008 | 0.0065 | 0.0024
5701624 |  | EX | GI | 0.047 | NOM | 58.63 | 43840 | 21.92 | 438.4 | 1007N9 |  |  |  |  | 64.6 | 91.3 | 21.3 | 88 | G40 | None | OILED | WRONG GALV TEMP/TEMP VARIATION |  |  |  | 0.06 | 1.45 | 0.013 | 0.001 | 0.315 | 0.12 | 0.03 | 0.06 | 0.01 | 0.005 | 0.037 | 0.006 | 0.048 | 0.002 | 0.0008 | 0.0065 | 0.0024
5637026.901 |  | S | GI | 0.048 | MIN | 60.13 | 11820 | 5.91 | 118.2 | 1005RS | [7 empty] | 64 | G40 | None | OILED | SLOW RUN | DENTS-INDUCED | PUP DUE TO SURFACE DEFECT |  | 0.05 | 0.18 | 0.012 | 0.002 | 0.021 | 0.1 | 0.03 | 0.05 | 0.01 | 0.003 | 0.024 | 0.002 | 0.001 | 0.001 | 0.0001 | 0.0051 | 0.0024
5679317.901 |  | S | GI | 0.049 | MIN | 48.38 | 10900 | 5.45 | 109 | 1005RS |  |  |  |  | 94.4 | 98.5 | 12.1 | 94 | G100 | CT | DRY | PINCH MARKS | DENTS-INDUCED | UNDERWEIGHT |  | 0.05 | 0.19 | 0.011 | 0.003 | 0.022 | 0.15 | 0.03 | 0.04 | 0.01 | 0.005 | 0.024 | 0.001 | 0.001 | 0.001 | 0.0002 | 0.0056 | 0.0019
5607262.902 |  | EX | GI | 0.053 | NOM | 47.63 | 38580 | 19.29 | 385.8 | 7078A3 | 80.9 | 125.2 | 17.6 |  | 78.5 | 123.1 | 18.2 |  | G40 | None | OILED | YIELD STRENGTH - HIGH | UNDERWEIGHT | EST FIN WGT DOESN'T FIT ORDER | GRD X: 7060A0/7078A3; - - - - | 0.07 | 1.89 | 0.014 | 0 | 0.264 | 0.12 | 0.06 | 0.79 | 0.32 | 0.004 | 0.024 | 0.002 | 0.012 | 0 | 0.0003 | 0.0062 | 0.0013
5574973 |  | EX | GI | 0.053 | NOM | 47.63 | 41500 | 20.75 | 415 | 7078A3 | 65.1 | 105.4 | 20.3 | [5 empty] | G40 | None | OILED | TENSILE STRENGTH - LOW |  |  | Low Shroud Argon Flow - - - | 0.07 | 1.88 | 0.015 | 0.001 | 0.276 | 0.09 | 0.03 | 0.76 | 0.3 | 0.003 | 0.03 | 0.001 | 0.011 | 0.001 | 0.0004 | 0.0058 | 0.0013
5696083 |  | EX | GI | 0.055 | NOM | 42.69 | 33800 | 16.9 | 338 | 1007N9 |  |  |  |  | 65.4 | 89.2 | 22.5 | 87 | G40 | None | OILED | WRONG GALV TEMP/TEMP VARIATION | TANDEM MILL BRUISE |  | Profile Ridge Detected - - | 0.05 | 1.44 | 0.014 | 0.001 | 0.335 | 0.12 | 0.03 | 0.04 | 0.01 | 0.004 | 0.033 | 0.005 | 0.047 | 0.002 | 0.0006 | 0.0059 | 0.0014
5652288 |  | EX | GI | 0.058 | NOM | 50.31 | 39000 | 19.5 | 390 | 1007N9 | 90.2 | 100.2 | 15.2 | [5 empty] | G40 | None | OILED | YIELD STRENGTH - HIGH | UNDERWEIGHT | TENSILE STRENGTH - HIGH |  | 0.05 | 1.41 | 0.012 | 0.001 | 0.323 | 0.12 | 0.03 | 0.05 | 0.01 | 0.005 | 0.031 | 0.005 | 0.049 | 0.002 | 0.0005 | 0.0058 | 0.0017
5641043 |  | EX | GI | 0.059 | NOM | 42 | 33560 | 16.78 | 335.6 | 1007N9 | 65.4 | 83.6 | 21.3 |  | 82.1 | 91.4 | 18.1 |  | G40 | None | OILED | WRONG GALV TEMP/TEMP VARIATION | UNDERWEIGHT | EST FIN WGT DOESN'T FIT ORDER | Crop 60 ft HM OD for Sticker . -Failed Visual Inspection -CASTER STICKER ALARM - EW - - - - - | 0.06 | 1.48 | 0.009 | 0 | 0.345 | 0.11 | 0.03 | 0.07 | 0.02 | 0.002 | 0.033 | 0.005 | 0.047 | 0.002 | 0.0004 | 0.006 | 0.0011
5673983 |  | EX | GI | 0.062 | MIN | 53.75 | 37100 | 18.55 | 371 | 1005N6 |  |  |  |  | 84.2 | 96.2 | 17.6 | 91 | G40 | None | OILED | WRONG GALV TEMP/TEMP VARIATION | SCALE : PRIMARY | HARDNESS - HIGH |  | 0.05 | 1.26 | 0.013 | 0.001 | 0.321 | 0.13 | 0.02 | 0.06 | 0.01 | 0.005 | 0.034 | 0.005 | 0.039 | 0.002 | 0.0004 | 0.0056 | 0.002
5636319.001 |  | S | GI | 0.062 | MIN | 61.75 | 43240 | 21.62 | 432.4 | 1004DD |  |  |  |  | 42.6 | 53.3 | 38.5 | 58 | G30 | None | OILED | FREEZE LINE | LINE STOP | SLOW RUN | - -Mold Level Fluctuation - - | 0.02 | 0.2 | 0.011 | 0.002 | 0.028 | 0.09 | 0.02 | 0.04 | 0.01 | 0.002 | 0.044 | 0.002 | 0.001 | 0.001 | 0.0001 | 0.0045 | 0.0021
5653296.904 |  | S | GI | 0.063 | NOM | 50.81 | 13780 | 6.89 | 137.8 | 7060A0 |  |  |  |  | 55.5 | 90.3 | 23.6 | 88 | G40 | None | OILED | UNDERWEIGHT | COIL REFERRED TO SALES | TANDEM MILL BRUISE |  | 0.07 | 1.53 | 0.011 | 0.002 | 0.245 | 0.11 | 0.03 | 0.61 | 0.01 | 0.003 | 0.039 | 0.005 | 0.012 | 0.012 | 0.0002 | 0.0068 | 0.0028
5626429.901 |  | EX | GI | 0.063 | NOM | 50.84 | 18300 | 9.15 | 183 | 7060A0 |  |  |  |  | 52 | 84.8 | 24.1 | 86 | G40 | None | OILED | WRONG GALV TEMP/TEMP VARIATION | UNDERWEIGHT | TANDEM MILL BRUISE |  | 0.07 | 1.52 | 0.011 | 0.001 | 0.253 | 0.13 | 0.03 | 0.61 | 0.02 | 0.004 | 0.036 | 0.005 | 0.012 | 0.012 | 0.0001 | 0.0065 | 0.0018
5657958.001 |  | EX | GI | 0.07 | NOM | 45.13 | 11260 | 5.63 | 112.6 | 1005N6 |  |  |  |  | 67.4 | 84.1 | 23.9 |  | G40 | None | OILED | UNDERWEIGHT | WRONG GALV TEMP/TEMP VARIATION | EST FIN WGT DOESN'T FIT ORDER | TEMP VARIATION - | 0.05 | 1.28 | 0.014 | 0.001 | 0.271 | 0.13 | 0.03 | 0.07 | 0.01 | 0.005 | 0.028 | 0.004 | 0.033 | 0.001 | 0.0002 | 0.0062 | 0.0009
5678451 |  | EX | GI | 0.071 | NOM | 45.13 | 34080 | 17.04 | 340.8 | 1005N6 | 82.8 | 96.1 | 18.2 |  | 97.3 | 103.4 | 17 | 95 | G40 | None | OILED | WRONG GALV TEMP/TEMP VARIATION | MET REFERRAL |  |  | 0.06 | 1.29 | 0.014 | 0.001 | 0.261 | 0.14 | 0.03 | 0.07 | 0.01 | 0.005 | 0.027 | 0.004 | 0.034 | 0.001 | 0.0002 | 0.0066 | 0.0012
5702086 |  | S | GI | 0.071 | NOM | 51.88 | 46760 | 23.38 | 467.6 | 1007N9 | 96.2 | 105.2 | 17 |  | 99.3 | 106.5 | 15.9 | 95 | G40 | None | OILED | MILL TRIAL/PROD DEV | TENSILE STRENGTH - HIGH | TOTAL ELONGATION - LOW | EW GRD X: 1005N6/1007N9; - - - | 0.05 | 1.41 | 0.012 | 0.001 | 0.323 | 0.12 | 0.03 | 0.05 | 0.01 | 0.005 | 0.031 | 0.005 | 0.049 | 0.002 | 0.0005 | 0.0058 | 0.0017
5657942.903 |  | EX | GI | 0.071 | NOM | 52.31 | 22480 | 11.24 | 224.8 | 1005N6 |  |  |  |  | 90.5 | 103 | 14.2 | 94 | G40 | None | OILED | WRONG GALV TEMP/TEMP VARIATION | SCALE : PRIMARY | HARDNESS - HIGH |  | 0.06 | 1.27 | 0.013 | 0.002 | 0.251 | 0.13 | 0.02 | 0.06 | 0.01 | 0.005 | 0.031 | 0.004 | 0.031 | 0.001 | 0.0004 | 0.0079 | 0.0019
5657944.902 |  | EX | GI | 0.071 | NOM | 52.31 | 31040 | 15.52 | 310.4 | 1005N6 |  |  |  |  | 77.3 | 92.4 | 18.5 | 91 | G40 | None | OILED | WRONG GALV TEMP/TEMP VARIATION | SCALE : PRIMARY |  |  | 0.06 | 1.27 | 0.013 | 0.002 | 0.251 | 0.13 | 0.02 | 0.06 | 0.01 | 0.005 | 0.031 | 0.004 | 0.031 | 0.001 | 0.0004 | 0.0079 | 0.0019
5657944.901 |  | EX | GI | 0.071 | NOM | 52.31 | 32560 | 16.28 | 325.6 | 1005N6 |  |  |  |  | 77.3 | 92.4 | 18.5 | 91 | G40 | None | OILED | WRONG GALV TEMP/TEMP VARIATION | SCALE : PRIMARY |  |  | 0.06 | 1.27 | 0.013 | 0.002 | 0.251 | 0.13 | 0.02 | 0.06 | 0.01 | 0.005 | 0.031 | 0.004 | 0.031 | 0.001 | 0.0004 | 0.0079 | 0.0019
5657942.902 |  | EX | GI | 0.071 | NOM | 52.31 | 32740 | 16.37 | 327.4 | 1005N6 |  |  |  |  | 90.5 | 103 | 14.2 | 94 | G40 | None | OILED | WRONG GALV TEMP/TEMP VARIATION | SCALE : PRIMARY | HARDNESS - HIGH |  | 0.06 | 1.27 | 0.013 | 0.002 | 0.251 | 0.13 | 0.02 | 0.06 | 0.01 | 0.005 | 0.031 | 0.004 | 0.031 | 0.001 | 0.0004 | 0.0079 | 0.0019
5706577.901 |  | EX | GI | 0.071 | NOM | 52.31 | 32760 | 16.38 | 327.6 | 1005N6 |  |  |  |  | 78.7 | 91.7 | 18.4 | 91 | G40 | None | OILED | WRONG GALV TEMP/TEMP VARIATION | SCALE : PRIMARY |  |  | 0.06 | 1.27 | 0.013 | 0.002 | 0.251 | 0.13 | 0.02 | 0.06 | 0.01 | 0.005 | 0.031 | 0.004 | 0.031 | 0.001 | 0.0004 | 0.0079 | 0.0019
5692103 |  | EX | GI | 0.071 | NOM | 53.88 | 43640 | 21.82 | 436.4 | 1005N6 |  |  |  |  | 88.6 | 99.4 | 18.1 | 93 | G40 | None | OILED | WRONG GALV TEMP/TEMP VARIATION | SCALE : PRIMARY | HARDNESS - HIGH | - R/C - - | 0.06 | 1.29 | 0.013 | 0 | 0.306 | 0.12 | 0.03 | 0.07 | 0.01 | 0.005 | 0.031 | 0.005 | 0.038 | 0.002 | 0.0005 | 0.0062 | 0.0022
5678425.902 |  | S | GI | 0.071 | NOM | 58.38 | 29900 | 14.95 | 299 | 1007N9 | 76.9 | 88.3 | 23.1 |  | 79 | 91.7 | 20.6 | 89 | G40 | None | OILED | MILL TRIAL/PROD DEV | APPLIED GRADE TRANSITION BAR | TENSILE STRENGTH - HIGH | EW GRD X: 1007N9/1005N6; Grade X - - - | 0.06 | 1.45 | 0.013 | 0.001 | 0.315 | 0.12 | 0.03 | 0.06 | 0.01 | 0.005 | 0.037 | 0.006 | 0.048 | 0.002 | 0.0008 | 0.0065 | 0.0024
5678425.903 |  | S | GI | 0.071 | NOM | 58.38 | 30600 | 15.3 | 306 | 1007N9 | 76.9 | 88.3 | 23.1 |  | 79 | 91.7 | 20.6 | 89 | G40 | None | OILED | MILL TRIAL/PROD DEV | WRONG GALV TEMP/TEMP VARIATION | A95 scratch cracks sev 0-1 | EW GRD X: 1007N9/1005N6; Grade X - - - - | 0.06 | 1.45 | 0.013 | 0.001 | 0.315 | 0.12 | 0.03 | 0.06 | 0.01 | 0.005 | 0.037 | 0.006 | 0.048 | 0.002 | 0.0008 | 0.0065 | 0.0024
5587344.002 |  | S | GI | 0.071 | MIN | 62.69 | 20060 | 10.03 | 200.6 | 1007N9 | 65.1 | 84.9 | 24.3 | [5 empty] | G40 | None | OILED | YIELD STRENGTH - LOW | UNDERWEIGHT | EST FIN WGT DOESN'T FIT ORDER | Low Shroud Argon Flow - - - | 0.06 | 1.47 | 0.013 | 0.001 | 0.343 | 0.14 | 0.03 | 0.09 | 0.01 | 0.005 | 0.031 | 0.006 | 0.045 | 0.002 | 0.0001 | 0.0061 | 0.0017
5587344.001 |  | S | GI | 0.071 | MIN | 62.69 | 22540 | 11.27 | 225.4 | 1007N9 | 65.1 | 84.9 | 24.3 | [5 empty] | G40 | None | OILED | YIELD STRENGTH - LOW | UNDERWEIGHT | EST FIN WGT DOESN'T FIT ORDER | Low Shroud Argon Flow - - - | 0.06 | 1.47 | 0.013 | 0.001 | 0.343 | 0.14 | 0.03 | 0.09 | 0.01 | 0.005 | 0.031 | 0.006 | 0.045 | 0.002 | 0.0001 | 0.0061 | 0.0017
5632326.902 |  | S | GI | 0.072 | MIN | 53.06 | 23640 | 11.82 | 236.4 | 1005RS | [7 empty] | 65 | G90 | CT | OILED | LINE STOP | SLOW RUN | UNDERWEIGHT |  | 0.04 | 0.19 | 0.007 | 0.003 | 0.018 | 0.12 | 0.04 | 0.05 | 0.01 | 0.002 | 0.025 | 0.002 | 0.001 | 0 | 0.0001 | 0.0053 | 0.0016
5645082.902 |  | S | GI | 0.073 | MIN | 36.13 | 21120 | 10.56 | 211.2 | 1005RS | [7 empty] | 64 | G90 | RoHS CT | DRY | LINE STOP | SLOW RUN |  |  | 0.05 | 0.19 | 0.008 | 0.002 | 0.024 | 0.11 | 0.03 | 0.05 | 0.01 | 0.002 | 0.024 | 0.002 | 0.001 | 0 | 0.0003 | 0.0055 | 0.0012
5637746.902 |  | EX | GI | 0.078 | NOM | 57 | 23300 | 11.65 | 233 | 1005N6 | 77.5 | 89.8 | 20.7 | [5 empty] | G40 | None | OILED | YIELD STRENGTH - HIGH | COIL REFERRED TO SALES | UNDERWEIGHT |  | 0.05 | 1.25 | 0.02 | 0.003 | 0.275 | 0.13 | 0.03 | 0.07 | 0.01 | 0.005 | 0.02 | 0.005 | 0.033 | 0.001 | 0.0007 | 0.006 | 0.002
5691280 |  | EX | GI | 0.078 | MIN | 57.81 | 53680 | 26.84 | 536.8 | 1007N9 |  |  |  |  | 68.3 | 95 | 20.2 | 89 | G40 | None | OILED | WRONG GALV TEMP/TEMP VARIATION |  |  |  | 0.06 | 1.49 | 0.014 | 0.001 | 0.351 | 0.11 | 0.03 | 0.07 | 0.01 | 0.006 | 0.044 | 0.005 | 0.05 | 0.003 | 0.0006 | 0.0061 | 0.0024
5701901 |  | EX | GI | 0.078 | MIN | 57.88 | 44000 | 22 | 440 | 1007N9 |  |  |  |  | 67.4 | 97.1 | 20.3 | 91 | G40 | None | OILED | WRONG GALV TEMP/TEMP VARIATION |  |  |  | 0.06 | 1.49 | 0.014 | 0.001 | 0.351 | 0.11 | 0.03 | 0.07 | 0.01 | 0.006 | 0.044 | 0.005 | 0.05 | 0.003 | 0.0006 | 0.0061 | 0.0024
5640852 |  | S | GI | 0.078 | MIN | 58 | 54000 | 27 | 540 | 1007N9 | [7 empty] | 87 | G40 | None | OILED | PINCH MARKS | QUARTER BUCKLE | OVERWIDTH CM |  | 0.05 | 1.41 | 0.012 | 0.001 | 0.313 | 0.12 | 0.03 | 0.05 | 0.01 | 0.004 | 0.029 | 0.004 | 0.047 | 0.002 | 0.0001 | 0.0059 | 0.0015
5702088 |  | EX | GI | 0.079 | NOM | 44.38 | 38860 | 19.43 | 388.6 | 1007N9 |  |  |  |  | 65.6 | 92 | 22.3 | 88 | G40 | None | OILED | WRONG GALV TEMP/TEMP VARIATION |  |  |  | 0.06 | 1.47 | 0.011 | 0.002 | 0.333 | 0.12 | 0.03 | 0.05 | 0.01 | 0.004 | 0.034 | 0.005 | 0.049 | 0.002 | 0.0005 | 0.005 | 0.0015
5693002 |  | EX | GI | 0.079 | NOM | 47.75 | 43040 | 21.52 | 430.4 | 1007N9 |  |  |  |  | 63.3 | 86.6 | 23.4 | 87 | G40 | None | OILED | WRONG GALV TEMP/TEMP VARIATION |  |  |  | 0.05 | 1.41 | 0.012 | 0.001 | 0.323 | 0.12 | 0.03 | 0.05 | 0.01 | 0.005 | 0.031 | 0.005 | 0.049 | 0.002 | 0.0005 | 0.0058 | 0.0017
5628030.902 |  | EX | GI | 0.079 | NOM | 53 | 24820 | 12.41 | 248.2 | 1005N6 |  |  |  |  | 77.2 | 89.3 | 21.8 | 90 | G40 | None | OILED | WRONG GALV TEMP/TEMP VARIATION | SCALE : PRIMARY |  |  | 0.05 | 1.25 | 0.009 | 0.003 | 0.286 | 0.12 | 0.03 | 0.04 | 0.01 | 0.003 | 0.03 | 0.004 | 0.034 | 0.002 | 0.0001 | 0.0056 | 0.0019
5620114.901 |  | S | GI | 0.079 | NOM | 53.16 | 11560 | 5.78 | 115.6 | 7060A0 |  |  |  |  | 57.6 | 90.5 | 22.1 | 84 | G40 | None | OILED | HEAVY METALLIC COATING -OVR CT | PUP DUE TO SURFACE DEFECT |  | -Profile Ridge Detected - - | 0.07 | 1.57 | 0.012 | 0.001 | 0.258 | 0.12 | 0.03 | 0.59 | 0.02 | 0.003 | 0.037 | 0.006 | 0.011 | 0.014 | 0.0001 | 0.0056 | 0.0015
5637752 |  | EX | GI | 0.079 | NOM | 56.94 | 42640 | 21.32 | 426.4 | 1005N6 |  |  |  |  | 77.9 | 89.9 | 20.7 | 90 | G40 | None | OILED | WRONG GALV TEMP/TEMP VARIATION | SCALE : PRIMARY |  |  | 0.06 | 1.29 | 0.011 | 0.001 | 0.263 | 0.13 | 0.03 | 0.05 | 0.01 | 0.005 | 0.026 | 0.004 | 0.032 | 0.001 | 0.0003 | 0.0058 | 0.0019
5620259.902 |  | S | HRGI | 0.078 | NOM | 49.88 | 15000 | 7.5 | 150 | 1008N2 |  |  |  |  | 59.9 | 70.3 | 28.8 | 79 | G40 | None | OILED | LINE STOP | LOW METALLIC COATING | HEAVY METALLIC COATING -OVR CT |  | 0.06 | 0.4 | 0.008 | 0.003 | 0.244 | 0.11 | 0.03 | 0.05 | 0.01 | 0.003 | 0.028 | 0.002 | 0.011 | 0.001 | 0.0001 | 0.0055 | 0.0014
5629946.901 |  | S | HRGI | 0.097 | MIN | 49.06 | 11220 | 5.61 | 112.2 | 1005RS | [7 empty] | 62 | G30 | CT | DRY | LINE STOP | SLOW RUN | NOT CHEM TREATED | Low Shroud Argon Flow - | 0.04 | 0.2 | 0.011 | 0.003 | 0.024 | 0.11 | 0.03 | 0.05 | 0.01 | 0.003 | 0.03 | 0.001 | 0.001 | 0.001 | 0.0001 | 0.0048 | 0.0016