## Excess And Secondary Sales List
Bids | Product | Product Group | Previous Process | Coil Number | Grade | Lineup Bucket | Quality Code | Coil Weight | Tons | Gauge | Width Actual | Downgrade Reason | Intended Coating Weight | Last Process Oil | Notes | Original Intended Specification | Edge Code | Long Yield | Long Tensile | Long Elongation | Rockwell | Trans Yield | Trans Tensile | Trans Elongation | Carbon | Manganese | Phosphorous | Sulfur | Silicon | Copper | Nickel | Chromium | Molybdenum | Tin | Aluminum | Vanadium | Niobium | Lead | Titanium | Calcium | Boron | Nitrogen | Skin Passed Y/N | Chromate | Stenciled
| CRGA | GLV | 60 | 2183055.2 | 1004-B1 | Boron | S | 14934 | 7.467 | 0.023 | 48.1161 | Not to Order Oil | A40 | Light Rust Preventative | Gauge Variation/Performance greater , Coil Downgraded on 08/24/26 at 05:19:35 by JMARSHALL. , Downgraded Code: 8011 - Not to Order Oil , Process: 60 PA: 1 Mill Area: GALV2 Order: 515269-1 , Coil was De-Allocated from Order 515269-1 on 08/24/26 at 05:19:45 , During Downgrade Package Code was changed from: H1 to B1 , , Downgrade Reason: 8011 - Not to Order Oil | A653 SS33 <.050 | C | 38.4 | 53.1 | 32 | 65 | 0 | 0 | 0 | 0.029 | 0.12 | 0.009 | 0.0008 | 0.021 | 0.115 | 0.032 | 0.037 | 0.01 | 0.004 | 0.027 | 0 | 0.0008 | 0 | 0.002 | 0.0023 | 0.0047 | 0.0064 | No | None | No
| CRGAR | GLV | 50 | 2193815.1 | 1005-RSI | Boron | S | 26590 | 13.295 | 0.0594 | 60.1425 | Not to Order Chemtreat | A60 | No Oil | Coil Downgraded on 08/29/26 at 16:01:15 by AFERGUSON. , Downgraded Code: 5071 - Not to Order Chemtreat , Process: 50 PA: 2 Mill Area: GALV2 Order: 516148-1 , Coil was De-Allocated from Order 516148-1 on 08/29/26 at 16:01:18 , coater opened after first few hundred feet. , Downgrade Reason: 5071 - Not to Order Chemtreat , motor drive overheated. , Hold 5071 auto released on downgrade: SECONDARY to SECONDARY | A653 CS-B <.070 | C | 0 | 0 | 0 | 0 | 0 | 0 | 0 | 0.029 | 0.147 | 0.013 | 0.0013 | 0.016 | 0.14 | 0.035 | 0.052 | 0.01 | 0.003 | 0.039 | 0 | 0.0023 | 0 | 0.002 | 0.0024 | 0 | 0.0071 | Yes | None | No
| CRGAR | GLV | 50 | 2193012.1 | 1005-RSI | Boron | S | 21860 | 10.93 | 0.1027 | 60.1459 | Not to Order Coating Weight | A60 | No Oil | Coil Downgraded on 09/02/26 at 10:07:57 by BARDAPURKA. , Downgraded Code: 5008 - Not to Order Coating Weight , Process: 50 PA: 2 Mill Area: GALV2 Order: 515633-2 , Coil was De-Allocated from Order 515633-2 on 09/02/26 at 10:08:08 , Downgrade Reason: 5008 - Not to Order Coating Weig , Hold 5008 auto released on downgrade: PRIME to SECONDARY | A653 CS-B >.069 | C | 0 | 0 | 0 | 68 | 0 | 0 | 0 | 0.03 | 0.136 | 0.01 | 0.0008 | 0.025 | 0.116 | 0.031 | 0.041 | 0.01 | 0.003 | 0.038 | 0 | 0.0032 | 0 | 0.003 | 0.0029 | 0 | 0.0069 | Yes | Regular | No
| CRGLR | GLV | 50 | 2191422.1 | 1005-RSI | Boron | S | 21380 | 10.69 | 0.0491 | 48.0119 | Drag Line | G90 | No Oil | Coil Downgraded on 08/14/26 at 22:32:16 by RJOHNSTON. , Downgraded Code: 5010 - Drag Line , Process: 50 PA: 2 Mill Area: GALV2 Order: 514153-1 , Coil was De-Allocated from Order 514153-1 on 08/14/26 at 22:32:20 , Downgrade Reason: 5010 - Drag Line , Heavy drag line | A653 CS-B <.070 | C | 0 | 0 | 0 | 90 | 0 | 0 | 0 | 0.021 | 0.126 | 0.01 | 0.0027 | 0.017 | 0.083 | 0.029 | 0.037 | 0.009 | 0.003 | 0.033 | 0.001 | 0.0037 | 0 | 0.002 | 0.0021 | 0.0002 | 0.007 | No | Regular | No
| CRGLR | GLV | 50 | 2177061.1 | 1020-RSI | Medium Carbon | S | 22380 | 11.19 | 0.0566 | 58.6849 | Strip Temperature Outside Tol | G90 | No Oil | Coil Downgraded on 09/02/26 at 13:39:14 by BARDAPURKA. , Downgraded Code: 5002 - Strip Temperature Outside Tol , Process: 50 PA: 2 Mill Area: GALV2 Order: 513673-1 , Coil was De-Allocated from Order 513673-1 on 09/02/26 at 13:39:18 , , Downgrade Reason: 5002 - Strip Temperature Outside , Hold 5002 auto released on downgrade: PRIME to SECONDARY | A1003ST50H>.040 | C | 56.4 | 80.4 | 27 | 76 | 0 | 0 | 0 | 0.217 | 0.495 | 0.009 | 0.001 | 0.018 | 0.076 | 0.036 | 0.042 | 0.008 | 0.004 | 0.036 | 0.001 | 0 | 0.001 | 0.002 | 0.0017 | 0.0001 | 0.008 | No | Regular | No
| CRGLR | GLV | 50 | 2187063.1 | 1008-RSI | Low Carbon | S | 22440 | 11.22 | 0.1018 | 48.1336 | Galv Furnace Scale | G90 | No Oil | Coil Downgraded on 08/17/26 at 11:47:24 by BARDAPURKA. , Downgraded Code: 5003 - Galv Furnace Scale , Process: 50 PA: 2 Mill Area: GALV2 Order: 514149-1 , Coil was De-Allocated from Order 514149-1 on 08/17/26 at 11:47:27 , Downgrade Reason: 5003 - Galv Furnace Scale , Hold 5003 auto released on downgrade: PRIME to SECONDARY | A653 CS-B >.069 | C | 0 | 0 | 0 | 60 | 0 | 0 | 0 | 0.056 | 0.318 | 0.011 | 0.0012 | 0.02 | 0.086 | 0.033 | 0.04 | 0.009 | 0.003 | 0.042 | 0 | 0.0015 | 0 | 0.002 | 0.0028 | 0 | 0.0061 | No | Regular | No
| CRGLV | GLV | 50 | 2181762 | 1005-RSI | Boron | S | 40510 | 20.255 | 0.0195 | 42.8125 | Scratch on Strip | G90/60 | Light Rust Preventative | Coil Downgraded on 09/04/26 at 14:15:51 by JDAVIS. , Downgraded Code: 767 - Scratch on Strip , Process: 50 PA: 1 Mill Area: RT Order: 516668-12 , Coil was De-Allocated from Order 516668-12 on 09/04/26 at 14:15:56 , , Downgrade Reason: 767 - Scratch on Strip , Hold 767 auto released on downgrade: PRIME to SECONDARY , Scratches will not be paintable | CTD-C-SS 80 | C | 98.4 | 99.6 | 5 | 89 | 0 | 0 | 0 | 0.044 | 0.133 | 0.01 | 0.0028 | 0.024 | 0.117 | 0.038 | 0.047 | 0.009 | 0.004 | 0.035 | 0.001 | 0.0004 | 0 | 0.002 | 0.0011 | 0.0002 | 0.005 | Yes | None | No
| CRGLV | GLV | 60 | 2042246 | 1005-RSI | Boron | B | 13250 | 6.625 | 0.0249 | 60.1875 |  |  | Unknown | Gauge Variation/Performance greater , . , Coil Allocated to Order 512615-1 , Coil was De-Allocated from Order 512615-1 on 05/12/26 at 13:26:33 |  | M | 0 | 0 | 0 | 66 | 0 | 0 | 0 | 0.031 | 0.121 | 0.01 | 0.0022 | 0.031 | 0.081 | 0.029 | 0.04 | 0.009 | 0.003 | 0.04 | 0.001 | 0.0001 | 0.001 | 0.002 | 0.0018 | 0.0003 | 0.0061 | Yes | None | No
| CRGLV | GLV | 60 | 2179037.2 | 1005-RSI | Boron | S | 10332 | 5.166 | 0.044 | 60.1875 | Not to Order Weight | G60U | Light Rust Preventative | Gauge Variation/Performance greater , Coil Downgraded on 08/21/26 at 13:38:37 by TAKERS. , Downgraded Code: 750 - Not to Order Weight , Process: 60 PA: 1 Mill Area: SALES Order: 513751-2 , Coil was De-Allocated from Order 513751-2 on 08/21/26 at 13:38:37 , During Downgrade Package Code was changed from: D8 to B1 , break for weight , Downgrade Reason: 750 - Not to Order Weight | A653 CS-B <.070 | C | 0 | 0 | 0 | 65 | 0 | 0 | 0 | 0.031 | 0.137 | 0.011 | 0.0022 | 0.022 | 0.101 | 0.036 | 0.048 | 0.012 | 0.004 | 0.038 | 0.001 | 0.0009 | 0 | 0.002 | 0.0016 | 0.0002 | 0.0071 | No | None | No
| CRGLV | GLV | 50 | 2166151 | 1020-RSI | Medium Carbon | S | 41910 | 20.955 | 0.0481 | 49.6134 | Edge Damage | G90 | Light Rust Preventative | Coil Downgraded on 07/16/26 at 16:15:17 by JSWINDLE. , Downgraded Code: 783 - Edge Damage , Process: 50 PA: 2 Mill Area: GALV2 Order: 511126-4 , Coil was De-Allocated from Order 511126-4 on 07/16/26 at 16:15:21 , , Downgrade Reason: 783 - Edge Damage | A653SS50CL1>.04 | C | 65.8 | 81.6 | 26 | 80 | 0 | 0 | 0 | 0.22 | 0.507 | 0.011 | 0.0015 | 0.015 | 0.137 | 0.049 | 0.075 | 0.016 | 0.005 | 0.034 | 0 | 0.0007 | 0.001 | 0.002 | 0.0024 | 0.0002 | 0.0075 | No | Regular | No
| CRGLV | GLV | 60 | 2176918 | 1005-CB1 | Columbium | S | 40152 | 20.076 | 0.0553 | 51.354 | Failed Triple Spot Test |  | Medium Rust Preventative | Coil was put on Batch 9853 at the Tension Line with Holds. , Gauge Variation/Performance greater , Coil Downgraded on 09/03/26 at 14:13:54 by DKYLE. , Downgraded Code: 5061 - Failed Triple Spot Test , Process: 60 PA: 1 Mill Area: GALV2 Order: 513215-1 , Coil was De-Allocated from Order 513215-1 on 09/03/26 at 14:13:58 , , Downgrade Reason: 5061 - Failed Triple Spot Test , Hold 5061 auto released on downgrade: PRIME to SECONDARY , high cw tested twice | CTD-C-HSLA 50 | C | 52.4 | 64.4 | 32 | 74 | 0 | 0 | 0 | 0.042 | 0.576 | 0.013 | 0.0028 | 0.018 | 0.088 | 0.031 | 0.044 | 0.008 | 0.004 | 0.025 | 0.001 | 0.0206 | 0.001 | 0.001 | 0.0018 | 0.0001 | 0.0075 | Yes | None | No
| CRGLV | GLV | 60 | 2185762.21 | 1005-RSI | Boron | S | 10749 | 5.3745 | 0.0574 | 54.1875 | Whip Marks | G90U | Light Rust Preventative | Gauge Variation/Performance greater , Coil Downgraded on 08/21/26 at 16:10:14 by TAKERS. , Downgraded Code: 769 - Whip Marks , Process: 60 PA: 1 Mill Area: GALV Order: 514734-5 , Coil was De-Allocated from Order 514734-5 on 08/21/26 at 16:10:17 , During Downgrade Package Code was changed from: H1 to B1 , , Downgrade Reason: 769 - Whip Marks | A653 CS-B <.070 | C | 0 | 0 | 0 | 63 | 0 | 0 | 0 | 0.025 | 0.122 | 0.008 | 0.0024 | 0.013 | 0.089 | 0.029 | 0.034 | 0.009 | 0.004 | 0.028 | 0 | 0.0034 | 0 | 0.002 | 0.0028 | 0 | 0.0073 | No | None | No
| CRGLV | GLV | 50 | 2193928.21 | 1005-RSI | Boron | S | 15650 | 7.825 | 0.0629 | 60.0546 | Not to Order Skin Pass | 90G90G | Light Rust Preventative | ATTN 4HI: Please temper pass dry to aim 0.7% elongation. , min 0.6% max 1.0% , Coil Downgraded on 08/31/26 at 09:03:25 by DKYLE. , Downgraded Code: 5011 - Not to Order Skin Pass , Process: 50 PA: 2 Mill Area: GALV2 Order: 516490-1 , Coil was De-Allocated from Order 516490-1 on 08/31/26 at 09:03:29 , Downgrade Reason: 5011 - Not to Order Skin Pass , Hold 5011 auto released on downgrade: PRIME to SECONDARY , skinpass was not used. coil too small to load on 4H | A653 CS-B <.070 | C | 43.7 | 54 | 38 | 58 | 0 | 0 | 0 | 0.029 | 0.14 | 0.012 | 0.0015 | 0.039 | 0.118 | 0.04 | 0.058 | 0.01 | 0.005 | 0.033 | 0 | 0.001 | 0 | 0.002 | 0.0015 | 0.0001 | 0.0057 | No | None | No
| CRLEAD | GLV | 50 | 2133101.1 | 1004-B1 | Boron | S | 21010 | 10.505 | 0.0241 | 48.125 | Leaderstrip Transition | G60 | Medium Rust Preventative | Coil meets G60 coating weight. The first 4020ft the coil is CS , material; from 4021ft to 5250ft the coil is partially re-crystallized , transition; the remainder of the coil is full hard material. , Coil Downgraded on 09/01/26 at 09:22:54 by BRISNER. , Downgraded Code: 5026 - Leaderstrip Transition , Process: 50 PA: 1 Mill Area: GALV Order: 474429-5 , Coil was De-Allocated from Order 474429-5 on 09/01/26 at 09:22:56 , Downgrade Reason: 5026 - Leaderstrip Transition | A653 CS-B <.070 | C | 0 | 0 | 0 | 58 | 0 | 0 | 0 | 0.035 | 0.123 | 0.008 | 0.0036 | 0.011 | 0.091 | 0.032 | 0.047 | 0.01 | 0.004 | 0.035 | 0.001 | 0.0001 | 0.001 | 0 | 0.0021 | 0.0051 | 0.0067 | No | None | No
| HB | HB | 05 | 2195685 | 1008-VR7 | Vanadium | T | 37760 | 18.88 | 0.0848 | 48.091 | Transition |  |  | Coil Downgraded on 08/23/26 at 20:26:53 during Vax Upload. , Downgraded Code: 4 - Transition , Process: 05 PA: 1 Mill Area: HM Order: 515476-3 , Transition , ATTN PICKLE LINE: REMOVE HHE FOOTAGE PER BATCH FOR , Coiler Temperature Perfor mance , Nonprime CTS, TR Hold, Chem TAKEN, /\Grade transition from 1008-V60 t , o 1008-VR7 , From 1008-V60 to 1008-VR7, compared to coil 2195683.0000 |  | M | 78.2 | 89.1 | 22 | 0 | 0 | 0 | 0 | 0.054 | 1.348 | 0.014 | 0.0017 | 0.012 | 0.09 | 0.029 | 0.042 | 0.006 | 0.005 | 0.026 | 0.105 | 0.0034 | 0 | 0.001 | 0.0029 | 0.0001 | 0.0187 | No | None | No
| HB | HB | 05 | 2195899 | 1008-V55 | Vanadium | T | 43280 | 21.64 | 0.0848 | 44.614 | Transition |  |  | MA: Test- sample -ok , Coil Downgraded on 08/24/26 at 10:32:29 during Vax Upload. , Downgraded Code: 4 - Transition , Process: 05 PA: 1 Mill Area: HM Order: 516205-1 , Transition , ATTN PICKLE LINE: REMOVE HHE FOOTAGE PER BATCH FOR , Coiler Temperature Perfor mance , Nonprime CTS, TR Hold, Chem Taken, Test, /\Beam Only/\Grade transition , from 1008-V75 to 1008-V55 , From 1008-V75 to 1008-V55, compared to coil 2195896.0000 |  | C | [7 empty] | 0.047 | 0.561 | 0.009 | 0.0011 | 0.019 | 0.162 | 0.036 | 0.046 | 0.009 | 0.005 | 0.029 | 0.051 | 0.001 | 0 | 0.002 | 0.0023 | 0 | 0.0156 | No | None | No
| HB | HB | 05 | 2194050 | 1008-V60 | Vanadium | T | 49800 | 24.9 | 0.0897 | 57.82 | Transition |  |  | MA: TOC TEST---LOOKED GOOD , ATTN PICKLE LINE: REMOVE HHE FOOTAGE PER BATCH FOR , Coiler Temperature Perfor mance , HTS Apply. TR Hold., Leaderstrip Excess (9019), TOC, /\Beam Only/\Grad , e transition from 1008-V55 to 1008-V60// Test., , From 1008-V55 to 1008-V60, compared to coil 2194049.0000 , Coil Downgraded on 08/25/26 at 14:00:27 by JARELLANO. , Downgraded Code: 4 - Transition , Process: 05 PA: 1 Mill Area: HM Order: 514697-1 , Coil was De-Allocated from Order 514697-1 on 08/25/26 at 14:00:29 , Coil was downgraded and Product changed from: HBGLV to HB , Processes completed before downgrade: 05 , During Downgrade Package Code was changed from: H1 to B1 , Downgrade Reason: 4 - Transition |  | C | [7 empty] | 0.055 | 0.826 | 0.012 | 0.0012 | 0.02 | 0.091 | 0.032 | 0.045 | 0.01 | 0.005 | 0.034 | 0.086 | 0.0013 | 0 | 0.003 | 0.0014 | 0.0002 | 0.015 | No | None | No
| HB | HB | 05 | 2195803 | 1008-V50 | Vanadium | T | 43980 | 21.99 | 0.1048 | 51.492 | Transition |  |  | MA: ok , Coil Downgraded on 08/24/26 at 04:29:11 during Vax Upload. , Downgraded Code: 4 - Transition , Process: 05 PA: 1 Mill Area: HM Order: 516118-2 , Transition , ATTN PICKLE LINE: REMOVE HHE FOOTAGE PER BATCH FOR , Coiler Temperature Perfor mance , Nonprime CTS, TR Hold, Chem Needed, /\Grade transition from 1005-RSI , to 1008-V50, RC F6 , From 1005-RSI to 1008-V50, compared to coil 2195801.0000 , Coil was downgraded and Product changed from: HRPO to HB , Processes completed before downgrade: 05 |  | C | 55.7 | 67.9 | 29 | 0 | 0 | 0 | 0 | 0.05 | 0.478 | 0.009 | 0.0013 | 0.019 | 0.103 | 0.03 | 0.036 | 0.009 | 0.004 | 0.031 | 0.049 | 0.001 | 0 | 0.002 | 0.0029 | 0 | 0.0109 | No | None | No
| HB | HB | 05 | 2193355 | 8808-SI3 | Low Carbon | T | 46000 | 23 | 0.1099 | 62.947 | Transition |  |  | MA: test- ok , Coil Downgraded on 08/15/26 at 15:35:30 during Vax Upload. , Downgraded Code: 4 - Transition , Process: 05 PA: 1 Mill Area: HM Order: 515795-1 , Transition , Nonprime CTS, TR Hold, Chem TAKEN, Test, , From 1008-RSI to 8808-SI3, compared to coil 2193352.0000 , Coil was downgraded and Product changed from: CRGAR to HB , Processes completed before downgrade: 05 , Coil was downgraded and Product changed from: CR to HB , Processes completed before downgrade: 05 |  | C | [7 empty] | 0.065 | 0.343 | 0.012 | 0.0008 | 0.566 | 0.127 | 0.036 | 0.057 | 0.011 | 0.004 | 0.022 | 0.001 | 0.0042 | 0 | 0.003 | 0.0023 | 0.0001 | 0.0057 | No | None | No
| HB | HB | 05 | 2195595 | 1008-VR7 | Vanadium | T | 39420 | 19.71 | 0.1201 | 51.763 | Transition |  |  | Coil Downgraded on 08/23/26 at 14:57:53 during Vax Upload. , Downgraded Code: 4 - Transition , Process: 05 PA: 1 Mill Area: HM Order: 516820-1 , Transition , ATTN PICKLE LINE: REMOVE HHE FOOTAGE PER BATCH FOR , Coiler Temperature Perfor mance , Nonprime CTS, TR Hold, Chem Needed, /\This coil may be rejected by the , cold mill for profile , From 1008-RSI to 1008-VR7, compared to coil 2195594.0000 |  | C | 79.2 | 88.5 | 25 | 0 | 0 | 0 | 0 | 0.053 | 1.268 | 0.012 | 0.0011 | 0.024 | 0.102 | 0.035 | 0.063 | 0.01 | 0.005 | 0.035 | 0.1 | 0.0028 | 0 | 0.002 | 0.0022 | 0.0001 | 0.0158 | No | None | No
| HB | HB | 05 | 2188282 | 8808-SI3 | Low Carbon | T | 51610 | 25.805 | 0.125 | 61.125 | Transition |  |  | MA: pr C2 test - sample ok , Coil Downgraded on 07/30/26 at 02:14:29 during Vax Upload. , Downgraded Code: 4 - Transition , Process: 05 PA: 1 Mill Area: HM Order: 513827-3 , Transition , Nonprime CTS, TR Hold, Chem Taken, C2 PR TEST/\Grade transition from 1 , 008-RC2 to 8808-SI3 / TOC , From 1008-RC2 to 8808-SI3, compared to coil 2188281.0000 |  | M | [7 empty] | 0.066 | 0.343 | 0.011 | 0.0002 | 0.589 | 0.084 | 0.038 | 0.066 | 0.01 | 0.003 | 0.032 | 0 | 0.0025 | 0 | 0.003 | 0.0024 | 0.0002 | 0.0073 | No | None | No
| HB | HB | 05 | 2195855 | 1008-V75 | Vanadium | T | 47720 | 23.86 | 0.125 | 49.044 | Transition |  |  | Coil Downgraded on 08/24/26 at 07:50:45 during Vax Upload. , Downgraded Code: 4 - Transition , Process: 05 PA: 1 Mill Area: HM Order: 516965-1 , Transition , ATTN PICKLE LINE: REMOVE HHE FOOTAGE PER BATCH FOR , Coiler Temperature Perfor mance , Nonprime CTS, TR Hold, Chem Needed, /\Grade transition from 1008-RSI , to 1008-V75 , From 1008-RSI to 1008-V75, compared to coil 2195853.0000 |  | M | 80.2 | 89.1 | 24 | 0 | 0 | 0 | 0 | 0.055 | 1.316 | 0.011 | 0.0009 | 0.026 | 0.149 | 0.033 | 0.052 | 0.007 | 0.005 | 0.034 | 0.104 | 0.0025 | 0 | 0.003 | 0.0023 | 0.0001 | 0.0179 | No | None | No
| HB | HB | 05 | 2193378 | 1008-RSI | Low Carbon | T | 49660 | 24.83 | 0.1346 | 62.304 | Transition |  |  | MA: ok , Coil Downgraded on 08/15/26 at 16:52:45 during Vax Upload. , Downgraded Code: 4 - Transition , Process: 05 PA: 1 Mill Area: HM Order: 516223-3 , Transition , Nonprime CTS, TR Hold, Chem Needed, , From 8808-SI3 to 1008-RSI, compared to coil 2193375.0000 |  | C | [7 empty] | 0.059 | 0.357 | 0.015 | 0.0013 | 0.026 | 0.131 | 0.037 | 0.07 | 0.01 | 0.003 | 0.03 | 0 | 0.0026 | 0 | 0.002 | 0.0021 | 0.0001 | 0.0063 | No | None | No
| HB | HB | 05 | 2187272 | 1005-RSI | Boron | T | 41900 | 20.95 | 0.1598 | 47.404 | Transition |  |  | MA: ok , Coil Downgraded on 07/26/26 at 15:16:28 during Vax Upload. , Downgraded Code: 4 - Transition , Process: 05 PA: 1 Mill Area: HM Order: 513350-57 , Transition , NON PRIME CTS, CHEM NEEDED, TR HOLD, , From 1008-V60 to 1005-RSI, compared to coil 2187270.0000 |  | M | [7 empty] | 0.031 | 0.133 | 0.007 | 0.0008 | 0.022 | 0.099 | 0.034 | 0.037 | 0.009 | 0.004 | 0.036 | 0 | 0.0013 | 0 | 0.002 | 0.0027 | 0 | 0.0055 | No | None | No
| HB | HB | 05 | 2187274 | 1005-RSI | Boron | T | 28960 | 14.48 | 0.1599 | 47.48 | Transition |  |  | Coil Downgraded on 07/26/26 at 15:23:34 during Vax Upload. , Downgraded Code: 4 - Transition , Process: 05 PA: 1 Mill Area: HM Order: 513350-57 , Transition , NON PRIME CTS, CHEM NEEDED, TR HOLD, , From 1008-V60 to 1005-RSI, compared to coil 2187271.0000 |  | M | [7 empty] | 0.025 | 0.126 | 0.006 | 0.0016 | 0.018 | 0.081 | 0.027 | 0.033 | 0.011 | 0.002 | 0.045 | 0.009 | 0.0006 | 0 | 0.002 | 0.0025 | 0 | 0.0073 | No | None | No
| HB | HB | 05 | 2196622 | 1008-CBR | Columbium | T | 48100 | 24.05 | 0.1666 | 58.658 | Transition |  |  | TR Hold. Transition Chem Needed., Excess. , Coil Downgraded on 09/01/26 at 16:00:09 by JARELLANO. , Downgraded Code: 4 - Transition , Process: 05 PA: 1 Mill Area: HM Order: 509754-1 , Coil was De-Allocated from Order 509754-1 on 09/01/26 at 16:00:12 , Coil was downgraded and Product changed from: CRGLV to HB , Processes completed before downgrade: 05 , During Downgrade Package Code was changed from: H1 to B1 , Downgrade Reason: 4 - Transition , Coil was downgraded and Product changed from: HIPWHB to HB , Processes completed before downgrade: 05 |  | C | 0 | 0 | 0 | 0 | 62.6 | 75.2 | 32 | 0.04 | 1.107 | 0.015 | 0.0015 | 0.194 | 0.121 | 0.034 | 0.049 | 0.008 | 0.005 | 0.028 | 0.001 | 0.0344 | 0.001 | 0.003 | 0.0024 | 0.0001 | 0.007 | No | None | No
| HB | HB | 05 | 2195841 | 1008-RSI | Low Carbon | T | 48620 | 24.31 | 0.1819 | 48.763 | Transition |  |  | Coil Downgraded on 08/24/26 at 06:58:56 during Vax Upload. , Downgraded Code: 4 - Transition , Process: 05 PA: 1 Mill Area: HM Order: 518212-3 , Transition , Nonprime CTS, TR Hold, Chem Needed, /\Grade transition from 1008-V60 , to 1008-RSI , From 1008-V60 to 1008-RSI, compared to coil 2195838.0000 |  | M | [7 empty] | 0.055 | 0.342 | 0.009 | 0.0028 | 0.017 | 0.143 | 0.032 | 0.051 | 0.009 | 0.005 | 0.034 | 0.001 | 0.0028 | 0 | 0.002 | 0.0027 | 0.0002 | 0.0069 | No | None | No
| HB | HB | 05 | 2193604 | 1010-RSI | Low Carbon | T | 47260 | 23.63 | 0.1846 | 52.166 | Transition |  |  | MA: test- ok , Coil Downgraded on 08/16/26 at 11:01:47 during Vax Upload. , Downgraded Code: 4 - Transition , Process: 05 PA: 1 Mill Area: HM Order: 515532-1 , Transition , Nonprime CTS, TR Hold, Chem Taken, Test, , From 8808-RP2 to 1010-RSI, compared to coil 2193601.0000 |  | C | [7 empty] | 0.066 | 0.49 | 0.014 | 0.0018 | 0.017 | 0.091 | 0.031 | 0.05 | 0.008 | 0.002 | 0.031 | 0 | 0.0025 | 0 | 0.001 | 0.0022 | 0 | 0.0062 | No | None | No
| HB | HB | 05 | 2190592 | 1021-RS3 | Medium Carbon | T | 35600 | 17.8 | 0.2002 | 48.799 | Transition |  |  | Coil Downgraded on 08/06/26 at 21:17:40 during Vax Upload. , Downgraded Code: 4 - Transition , Process: 05 PA: 1 Mill Area: HM Order: 517221-1 , Transition , Nonprime CTS, TR Hold, Chem Needed, /\Beam Only , From 1020-RSI to 1021-RS3, compared to coil 2190589.0000 |  | M | 60.3 | 86.8 | 26 | 0 | 0 | 0 | 0 | 0.238 | 1.27 | 0.015 | 0.0006 | 0.188 | 0.118 | 0.035 | 0.066 | 0.011 | 0.005 | 0.036 | 0.001 | 0.003 | 0 | 0.003 | 0.0019 | 0.0001 | 0.0064 | No | None | No
| HB | HB | 05 | 2196787 | 1008-NB5 | Columbium | T | 38020 | 19.01 | 0.2248 | 52.151 | Transition |  |  | MA: Scale appearing as other defects, ok , Coil Downgraded on 08/27/26 at 09:45:41 during Vax Upload. , Downgraded Code: 4 - Transition , Process: 05 PA: 1 Mill Area: HM Order: 518518-1 , Transition , Nonprime CTS, TR Hold, Chem Needed, , From 1008-RSI to 1008-NB5, compared to coil 2196786.0000 |  | C | 0 | 0 | 0 | 0 | 67 | 78.2 | 28 | 0.042 | 1.321 | 0.014 | 0.0009 | 0.182 | 0.113 | 0.031 | 0.047 | 0.009 | 0.004 | 0.032 | 0.046 | 0.0428 | 0.001 | 0.002 | 0.0023 | 0.0002 | 0.0068 | No | None | No
| HB | HB | 05 | 2198321 | 1021-RS1 | Medium Carbon | T | 58000 | 29 | 0.2249 | 59.348 | Transition |  |  | MA: ok , TR Hold, , Coil Downgraded on 09/04/26 at 15:50:10 by JARELLANO. , Downgraded Code: 4 - Transition , Process: 05 PA: 1 Mill Area: HM Order: 514954-1 , Coil was De-Allocated from Order 514954-1 on 09/04/26 at 15:50:12 , During Downgrade Package Code was changed from: P6 to B1 , Downgrade Reason: 4 - Transition | A500 GR B | M | [7 empty] | 0.207 | 0.78 | 0.011 | 0.0006 | 0.03 | 0.114 | 0.034 | 0.05 | 0.009 | 0.005 | 0.039 | 0 | 0.0022 | 0 | 0.002 | 0.0022 | 0.0001 | 0.0074 | No | None | No
| HB | HB | 05 | 2196716 | 1005-CB1 | Columbium | T | 46700 | 23.35 | 0.2301 | 56.421 | Transition |  |  | MA: test- okay , MA: NPCTS chem taken , Coil Downgraded on 08/27/26 at 02:11:58 during Vax Upload. , Downgraded Code: 4 - Transition , Process: 05 PA: 1 Mill Area: HM Order: 517649-1 , Transition , Non Prime CTS. Transition Chem Taken. TR Hold., Test. , Grade transiti , on from 1008-CB1 to 1005-CB1 , From 1008-CB1 to 1005-CB1, compared to coil 2196714.0000 |  | M | [7 empty] | 0.039 | 0.594 | 0.011 | 0.0021 | 0.014 | 0.084 | 0.028 | 0.035 | 0.009 | 0.004 | 0.026 | 0 | 0.0263 | 0.001 | 0.001 | 0.0023 | 0 | 0.0069 | No | None | No
| HB | HB | 05 | 2196725 | 1008-NB5 | Columbium | T | 43060 | 21.53 | 0.2468 | 51.86 | Transition |  |  | MA: test NPCTS- okay , MA: chem taken , Coil Downgraded on 08/27/26 at 02:52:26 during Vax Upload. , Downgraded Code: 4 - Transition , Process: 05 PA: 1 Mill Area: HM Order: 515645-1 , Transition , Non Prime CTS. Transition Chem Taken. TR Hold., Test. Grade transition , from 1008-CBR to 1008-NB5 , From 1008-CBR to 1008-NB5, compared to coil 2196723.0000 |  | C | [7 empty] | 0.038 | 1.343 | 0.014 | 0.0016 | 0.181 | 0.098 | 0.03 | 0.047 | 0.01 | 0.004 | 0.03 | 0.048 | 0.0419 | 0.001 | 0.002 | 0.0022 | 0.0002 | 0.0069 | No | None | No
| HB | HB | 05 | 2193430 | 1010-RC2 | Low Carbon | S | 43980 | 21.99 | 0.2485 | 61.857 | Caster Folds |  |  | MA: TEST----NP for CF , Coil Downgraded on 08/15/26 at 20:45:19 during Vax Upload. , Downgraded Code: 530 - Caster Folds , Process: 05 PA: 1 Mill Area: MS Order: 514234-1 , Caster Folds , /\Beam Only/\Test,/\Non Prime: Caster Folds/\BURN OPEN/OPENSTREAM |  | C | [7 empty] | 0.065 | 0.471 | 0.013 | 0.0011 | 0.023 | 0.082 | 0.028 | 0.05 | 0.009 | 0.002 | 0.03 | 0.001 | 0.0038 | 0 | 0.002 | 0.0027 | 0.0002 | 0.0062 | No | None | No
| HB | HB | 05 | 2194021 | 1008-VR2 | Vanadium | T | 55500 | 27.75 | 0.2492 | 60.37 | Transition |  |  | Coil Downgraded on 08/18/26 at 00:00:47 during Vax Upload. , Downgraded Code: 4 - Transition , Process: 05 PA: 1 Mill Area: HM Order: 517278-1 , Transition , ATTN PICKLE LINE: REMOVE HHE FOOTAGE PER BATCH FOR , Coiler Temperature Perfor mance , Non Prime CTS. Transition Chem Needed. TR Hold., /\Grade transition fr , om 1008-RSI to 1008-VR2 //TOC, , From 1008-RSI to 1008-VR2, compared to coil 2194020.0000 |  | M | 53.7 | 71 | 28 | 0 | 0 | 0 | 0 | 0.05 | 0.56 | 0.011 | 0.0039 | 0.008 | 0.087 | 0.033 | 0.045 | 0.011 | 0.005 | 0.023 | 0.053 | 0.0004 | 0 | 0.001 | 0.0013 | 0.0001 | 0.0133 | No | None | No
| HB | HB | 05 | 2188053 | 1008-NB5 | Columbium | T | 52060 | 26.03 | 0.2649 | 51.816 | Transition |  |  | TR Hold Transition Chem Needed., /\/\No width from caster/\ , ----------------- Automated Coil Downgrade in Process ---------------- , Referral for Mn and V, on 8/2/2026 BCLARK REJECTED , Coil Downgraded on 08/03/26 at 10:41:07 by BCLARK. , Downgraded Code: 4 - Transition , Process: 05 PA: 1 Mill Area: HM Order: 517132-1 , Coil was De-Allocated from Order 517132-1 on 08/03/26 at 10:41:07 , Deallocate Reason: 4 - Transition , ----------------- Automated Coil Downgrade in Process ---------------- , Referral for Mn and V, on 8/2/2026 BCLARK REJECTED , On 08/03/26 at 10:41:10 Downgrade changed from: 4 , Downgrade changed to: 4 - Transition , Process: 05 PA: 1 Mill Area: HM Order: 517132-1 , Coil was De-Allocated from Order 517132-1 on 08/03/26 at 10:41:10 , Deallocate Reason: 4 - Transition | HR-C-HSLA 60 | M | 0 | 0 | 0 | 0 | 73.7 | 83.6 | 31 | 0.035 | 1.306 | 0.011 | 0.0002 | 0.171 | 0.104 | 0.04 | 0.046 | 0.009 | 0.006 | 0.027 | 0.046 | 0.042 | 0 | 0.002 | 0.0025 | 0 | 0.0063 | No | None | No
| HB | HB | 05 | 2189966 | 1008-CB5 | Columbium | T | 26380 | 13.19 | 0.3063 | 51.885 | Transition |  |  | MA: test- sample ok , Coil Downgraded on 08/03/26 at 16:27:19 during Vax Upload. , Downgraded Code: 4 - Transition , Process: 05 PA: 1 Mill Area: HM Order: 517368-1 , Transition , Non Prime CTS, 2nd Half. Transition Chem Needed. TR Hold., , From 1008-NB5 to 1008-CB5, compared to coil 2189963.0000 |  | M | [7 empty] | 0.04 | 1.122 | 0.011 | 0.0011 | 0.183 | 0.088 | 0.031 | 0.048 | 0.011 | 0.004 | 0.033 | 0.001 | 0.0424 | 0 | 0.013 | 0.0025 | 0.0001 | 0.0068 | No | None | No
| HB | HB | 05 | 2196788 | 1008-NB5 | Columbium | T | 51820 | 25.91 | 0.3072 | 52.105 | Transition |  |  | TR Hold, , ----------------- Automated Coil Downgrade in Process ---------------- , Coil accepted Mn referral , Coil Downgraded on 09/01/26 at 15:12:23 by JARELLANO. , Downgraded Code: 4 - Transition , Process: 05 PA: 1 Mill Area: HM Order: 517368-1 , Coil was De-Allocated from Order 517368-1 on 09/01/26 at 15:12:23 , Deallocate Reason: 4 - Transition | HR-C-HSLA 60 | M | 0 | 0 | 0 | 0 | 73.51 | 86.57 | 29.15 | 0.042 | 1.321 | 0.014 | 0.0009 | 0.182 | 0.113 | 0.031 | 0.047 | 0.009 | 0.004 | 0.032 | 0.046 | 0.0428 | 0.001 | 0.002 | 0.0023 | 0.0002 | 0.0068 | No | None | No
| HB | HB | 05 | 2196948 | 1008-CB5 | Columbium | F | 28540 | 14.27 | 0.3496 | 51.825 | First Bar |  |  | Coil Downgraded on 08/27/26 at 20:55:45 during Vax Upload. , Downgraded Code: 1 - First Bar , Process: 05 PA: 1 Mill Area: SCHED Order: 517376-1 , First Bar , SECOND HALF NP FIRST BAR |  | M | [7 empty] | 0.041 | 1.157 | 0.014 | 0.0009 | 0.198 | 0.124 | 0.031 | 0.055 | 0.01 | 0.005 | 0.032 | 0.001 | 0.0428 | 0.001 | 0.013 | 0.002 | 0.0001 | 0.0071 | No | None | No
| HB | HB | 05 | 2196852 | 1008-CB5 | Columbium | T | 43900 | 21.95 | 0.3672 | 51.598 | Transition |  |  | MA: Scale appearing as other defects, ok , Coil Downgraded on 08/27/26 at 14:14:55 during Vax Upload. , Downgraded Code: 4 - Transition , Process: 05 PA: 1 Mill Area: HM Order: 518475-1 , Transition , Nonprime CTS, TR Hold, Chem Needed, , From 1008-NB5 to 1008-CB5, compared to coil 2196849.0000 |  | M | [7 empty] | 0.046 | 1.102 | 0.013 | 0.0024 | 0.172 | 0.143 | 0.039 | 0.048 | 0.011 | 0.005 | 0.031 | 0.001 | 0.0431 | 0.001 | 0.012 | 0.0019 | 0 | 0.0065 | No | None | No
| HBGLV | GLV | 50 | 2187637 | 1008-V55 | Vanadium | S | 41340 | 20.67 | 0.0785 | 53.4226 | Failed Triple Spot Test |  | Medium Rust Preventative | Coil Downgraded on 09/03/26 at 14:10:36 by DKYLE. , Downgraded Code: 5061 - Failed Triple Spot Test , Process: 50 PA: 2 Mill Area: GALV2 Order: 515708-1 , Coil was De-Allocated from Order 515708-1 on 09/03/26 at 14:10:40 , Downgrade Reason: 5061 - Failed Triple Spot Test , high CW tested twice , Hold 5061 auto released on downgrade: PRIME to SECONDARY |  | C | 70.4 | 81.9 | 24 | 87 | 0 | 0 | 0 | 0.046 | 0.556 | 0.009 | 0.0007 | 0.015 | 0.097 | 0.029 | 0.038 | 0.009 | 0.004 | 0.028 | 0.056 | 0.0027 | 0 | 0.002 | 0.0025 | 0 | 0.0157 | Yes | None | No
| HRPO | PO | 10 | 2195702.1 | 1008-VR7 | Vanadium | S | 41575 | 20.7875 | 0.0792 | 44.846 | Scratch on Strip |  | Medium Rust Preventative | Coil 2195702.1000 ShipTo chg'd FROM 2 TO 1 by JARCEMENT on 09/01/26 , Coil Downgraded on 09/02/26 at 13:52:01 by JGUNTHER. , Downgraded Code: 767 - Scratch on Strip , Process: 10 PA: 1 Mill Area: PICKLE Order: 511871-1 , Coil was De-Allocated from Order 511871-1 on 09/02/26 at 13:52:04 , Downgrade Reason: 767 - Scratch on Strip , several scratches on the bottom in the rolling direction throughout , Hold 767 auto released on downgrade: PRIME to SECONDARY | HR-C-HSLA 70 | M | 80.6 | 89.8 | 21 | 0 | 0 | 0 | 0 | 0.053 | 1.267 | 0.014 | 0.001 | 0.022 | 0.086 | 0.027 | 0.043 | 0.007 | 0.004 | 0.035 | 0.102 | 0.0018 | 0 | 0.002 | 0.0019 | 0 | 0.0175 | No | None | No
| HRPO | PO | 10 | 2195704.1 | 1008-VR7 | Vanadium | S | 19160 | 9.58 | 0.0793 | 44.836 | Scratch on Strip |  | Medium Rust Preventative | Coil Downgraded on 09/02/26 at 13:52:48 by JGUNTHER. , Downgraded Code: 767 - Scratch on Strip , Process: 10 PA: 1 Mill Area: PICKLE Order: 511871-1 , Coil was De-Allocated from Order 511871-1 on 09/02/26 at 13:52:52 , Downgrade Reason: 767 - Scratch on Strip , several scratches on the bottom in the rolling direction throughout , Hold 767 auto released on downgrade: PRIME to SECONDARY | HR-C-HSLA 70 | M | 79.2 | 89.2 | 23 | 0 | 0 | 0 | 0 | 0.053 | 1.267 | 0.014 | 0.001 | 0.022 | 0.086 | 0.027 | 0.043 | 0.007 | 0.004 | 0.035 | 0.102 | 0.0018 | 0 | 0.002 | 0.0019 | 0 | 0.0175 | No | None | No
| HRPO | PO | 10 | 2190468 | 1018-197 | Medium Carbon | S | 48165 | 24.0825 | 0.1476 | 50.695 | Scratch on Strip |  | Light Rust Preventative | Coil Downgraded on 08/20/26 at 15:19:04 by JGUNTHER. , Downgraded Code: 767 - Scratch on Strip , Process: 10 PA: 1 Mill Area: PICKLE Order: 515774-2 , Coil was De-Allocated from Order 515774-2 on 08/20/26 at 15:19:07 , Downgrade Reason: 767 - Scratch on Strip , intermittent scratches on one side throughout, visible but can't feel , Hold 767 auto released on downgrade: PRIME to SECONDARY | HR-1015-1020 | M | 49.9 | 72.1 | 30 | 0 | 0 | 0 | 0 | 0.191 | 0.662 | 0.011 | 0.0018 | 0.022 | 0.097 | 0.03 | 0.056 | 0.009 | 0.004 | 0.035 | 0 | 0.0018 | 0.001 | 0.002 | 0.002 | 0.0001 | 0.0065 | No | None | No