## Inventory
Bid(s) | Product Group | Material | Batch | Gauge | Width | Weight lbs | PIW | Translated Grade | Comment | Defect code text 1 | Coating to display | Bottom Mean | Top Mean | Surface Protection | Oil Quantity Bottom | Oil Quantity Top | Min Peak Metal Temp to Anneal | Soaking Temperature | Length Ft | ID | OD | Internal Alloy Code | Heat No | Parent Slab | C | Mn | P | S | Si | Al Metal | Al Total | Ti | Nb | B | Cu | As | Co | Cr | Mo | N | Ni | Pb | V | Lower Yield Strength (KSI) | 0.2 Yield Strength (Imperial) | 0.5 Yield Strength (Imperial) | Tensile Strength | Total Elongation | Production date | Downgrade date | Slab Origin | Foreign Mat. Index | Defect code text 2 | Defect code text 3 | Defect code text 4 | Unrestricted | Weight Kg | Th | Width Of Pieces | Length Of Pieces | Density
| AL | AL-SEC | 4404062540 | 0.023 | 44.895 | 22421 | 499.4097 | CS Type B |  | 1137 Warmer or Stringer Coil | T1-25 | 43.9 | 42.7 | NCT | 0.6 | 0.6 | 670 | 730 | 6430 | 24 | 54 | 33AB2 | 3245653 | 0002381172 | 0.0714 | 0.2060 | 0.0140 | 0.0053 | 0.0130 | 0.0400 | 0.0400 | 0.0010 | 0.0005 | 0.0023 | 0.0070 | 0.0019 | 0.0020 | 0.0140 | 0.0020 | 0.0033 | 0.0050 | 0.0000 | 0.0000 | [5 empty] | 2026-07-07 | 2026-07-23 | Foreign | T | 1602 Missing Identity | 9962 SPM CROP |  | 10170 | 10170 | 0.593 | 1140.330 | 1960 | 0.0077
| AL | AL-SEC | 5302062370 | 0.024 | 48.113 | 44621 | 927.4209 | CS Type B |  | 808 Dents | T1-25 | 45.0 | 44.6 | NCT | 0.6 | 0.6 | 670 | 747 | 11610 | 24 | 69 | 32AB7 | 2807881 | 0002390282 | 0.0426 | 0.2920 | 0.0150 | 0.0066 | 0.0140 | 0.0390 | 0.0390 | 0.0010 | 0.0002 | 0.0001 | 0.0070 | 0.0023 | 0.0020 | 0.0170 | 0.0020 | 0.0023 | 0.0060 | 0.0000 | 0.0000 | [5 empty] | 2026-07-20 | 2026-08-12 | Foreign | T | 808 Dents |  |  | 20240 | 20240 | 0.613 | 1222.070 | 3539 | 0.0076
| AL | AL-SEC | 4404097940 | 0.039 | 63.803 | 22465 | 352.0994 | HSLA 50 |  | 503 Build Up Knuckle | T1-25 | 45.8 | 50.1 | NCT | 0.3 | 0.3 | 700 | 749 | 2713 | 24 | 46 | 3CB21 | 3266177 | 0002430258 | 0.2323 | 1.2400 | 0.0200 | 0.0028 | 0.2250 | 0.0490 | 0.0500 | 0.0380 | 0.0009 | 0.0021 | 0.0120 | 0.0026 | 0.0020 | 0.1880 | 0.0000 | 0.0047 | 0.0090 | 0.0000 | 0.0030 |  | 59.3 |  | 88.7 | 25.4 | 2026-08-09 | 2026-08-11 | Foreign | T | 979 Coating Weight High | 986 Jet Lines |  | 10190 | 10190 | 0.988 | 1620.590 | 827 | 0.0077
| AL | AL-SEC | 4404115700 | 0.049 | 62.937 | 59193 | 940.5119 | HSLA70 |  | 821 Pinchers | T1-40 | 77.1 | 75.6 | NCT | 0.3 | 0.3 | 790 | 836 | 5807 | 24 | 72 | M6R03 | 2641296 | 0002414271 | 0.0600 | 1.4604 | 0.0111 | 0.0016 | 0.2536 | 0.0293 | 0.0300 | 0.0732 | 0.0496 | 0.0001 | 0.0068 | 0.0005 | 0.0035 | 0.0175 | 0.0043 | 0.0054 | 0.0035 | 0.0008 | 0.0048 | [5 empty] | 2026-08-25 | 2026-08-25 | Foreign | L | 1803 Holes | 823 Roll Marks |  | 26850 | 26850 | 1.237 | 1598.590 | 1770 | 0.0077
| AL | AL-SEC | 4404106320 | 0.055 | 60.688 | 22332 | 367.9805 | HSLA 50 |  | 1213 Belled Edges | T1-40 | 71.7 | 72.4 | NCT | 0.3 | 0.3 | 700 | 748 | 2020 | 24 | 47 | 3CB21 | 3266249 | 0002430149 | 0.2269 | 1.1800 | 0.0180 | 0.0023 | 0.2520 | 0.0450 | 0.0450 | 0.0400 | 0.0008 | 0.0027 | 0.0120 | 0.0028 | 0.0020 | 0.1800 | 0.0010 | 0.0055 | 0.0060 | 0.0000 | 0.0020 |  | 65.5 |  | 87.3 | 26.1 | 2026-08-18 | 2026-08-19 | Foreign | T |  |  |  | 10130 | 10130 | 1.388 | 1541.470 | 616 | 0.0077
| AL | AL-SEC | 5302075080 | 0.056 | 56.285 | 21671 | 385.0227 | HSLA 50 |  | 9930 Inventory Reconciliation | T1-25 | 57.0 | 57.9 | NCT | 0.3 | 0.3 | 700 | 750 | 2073 | 24 | 48 | 3CB21 | 1827611 | 0002431022 | 0.2216 | 1.2400 | 0.0150 | 0.0028 | 0.2210 | 0.0470 | 0.0480 | 0.0360 | 0.0011 | 0.0027 | 0.0140 | 0.0028 | 0.0020 | 0.1780 | 0.0010 | 0.0061 | 0.0110 | 0.0000 | 0.0030 | [5 empty] | 2026-08-26 | 2026-09-10 | Foreign | T | 303 Weight Under |  |  | 9830 | 9830 | 1.413 | 1429.640 | 632 | 0.0077
| AL | AL-SEC | 4404112150 | 0.056 | 56.289 | 16953 | 301.1779 | HSLA 50 |  | 9930 Inventory Reconciliation | T1-40 | 76.8 | 76.4 | NCT | 0.3 | 0.3 | 700 | 750 | 1617 | 24 | 44 | 3CB21 | 2826219 | 0002431226 | 0.2392 | 1.2600 | 0.0190 | 0.0018 | 0.2240 | 0.0420 | 0.0450 | 0.0410 | 0.0001 | 0.0025 | 0.0110 | 0.0028 | 0.0020 | 0.1620 | 0.0000 | 0.0055 | 0.0100 | 0.0000 | 0.0020 |  | 73.2 |  | 89.3 | 26.4 | 2026-08-22 | 2026-09-03 | Foreign | T | 303 Weight Under | 1116 Pup Coil |  | 7690 | 7690 | 1.418 | 1429.740 | 493 | 0.0077
| AL | AL-SEC | 4404135810 | 0.063 | 57.269 | 45414 | 792.9945 | HSLA 50 |  | 828 Scratch | T1-25 | 47.3 | 46.5 | NCT | 0.3 | 0.3 | 700 | 749 | 3779 | 24 | 65 | 3CB21 | 2611927 | 0002435253 | 0.2220 | 1.1856 | 0.0073 | 0.0008 | 0.2361 | 0.0337 | 0.0345 | 0.0397 | 0.0017 | 0.0030 | 0.0048 | 0.0005 | 0.0022 | 0.1876 | 0.0057 | 0.0048 | 0.0034 | 0.0008 | 0.0042 | [5 empty] | 2026-09-16 | 2026-09-16 | Foreign | L | 829 Scratch Coated Over | 1803 Holes |  | 20600 | 20600 | 1.593 | 1454.620 | 1152 | 0.0077
| AL | AL-SEC | 4404109530 | 0.072 | 52.307 | 43893 | 839.142 | HSLA 50 |  | 503 Build Up Knuckle | T1-40 | 77.8 | 76.4 | NCT | 0.3 | 0.3 | 700 | 749 | 3507 | 24 | 66 | 3CB21 | 2830023 | 0002436873 | 0.2311 | 1.2500 | 0.0200 | 0.0030 | 0.2230 | 0.0440 | 0.0440 | 0.0360 | 0.0015 | 0.0032 | 0.0070 | 0.0016 | 0.0030 | 0.1860 | 0.0000 | 0.0045 | 0.0070 | 0.0000 | 0.0030 | [5 empty] | 2026-08-20 | 2026-08-21 | Foreign | T | 9962 SPM CROP | 979 Coating Weight High |  | 19910 | 19910 | 1.825 | 1328.610 | 1069 | 0.0077
| AL | AL-SEC | 5302071990 | 0.075 | 55.31 | 12147 | 219.6167 | HSLA 50 |  | 980 Coating Weight Low | T1-40 | 73.0 | 80.7 | NCT | 0.3 | 0.3 | 700 | 752 | 889 | 24 | 39 | 3CB21 | 2611702 | 0002423752 | 0.2110 | 1.1551 | 0.0064 | 0.0012 | 0.2471 | 0.0388 | 0.0430 | 0.0331 | 0.0017 | 0.0031 | 0.0046 | 0.0005 | 0.0026 | 0.1950 | 0.0014 | 0.0047 | 0.0041 | 0.0008 | 0.0033 | [5 empty] | 2026-08-17 | 2026-08-17 | Foreign | L | 303 Weight Under |  |  | 5510 | 5510 | 1.895 | 1404.880 | 271 | 0.0076
| AL | AL-SEC | 5302075250 | 0.079 | 44.227 | 12963 | 293.1015 | HSLA 65 Off Chem |  | 9930 Inventory Reconciliation | T1-40 | 74.3 | 74.8 | NCT | 0.3 | 0.3 | 760 | 828 | 1118 | 24 | 43 | 1CB90 | 2611770 | 0002424341 | 0.0730 | 1.5974 | 0.0077 | 0.0012 | 0.3543 | 0.0271 | 0.0300 | 0.0184 | 0.0555 | 0.0031 | 0.0057 | 0.0005 | 0.0028 | 0.0675 | 0.0039 | 0.0019 | 0.0027 | 0.0008 | 0.0031 | [5 empty] | 2026-08-27 | 2026-09-17 | Foreign | L | 303 Weight Under | 203 Width Over | 303 Weight Under | 5880 | 5880 | 1.994 | 1123.360 | 341 | 0.0077
| CR | CR-SEC | 4203071280 | 0.023 | 65.067 | 28660 | 440.4691 | DDS |  | 1112 Line Stop |  | 0.0 | 0.0 | NCT | 0.3 | 0.3 | 720 | 735 | 5659 | 24 | 51 | M3A35 | 3261101 | 0002415483 | 0.0033 | 0.0820 | 0.0080 | 0.0067 | 0.0110 | 0.0470 | 0.0510 | 0.0430 | 0.0000 | 0.0000 | 0.0150 | 0.0026 | 0.0010 | 0.0180 | 0.0020 | 0.0019 | 0.0080 | 0.0010 | 0.0010 | [5 empty] | 2026-07-28 | 2026-07-29 | Foreign | T | 1304 Oil Weight Low | 2202 Elongation Low Temper | 203 Width Over | 13000 | 13000 | 0.588 | 1652.700 | 1725 | 0.0078
| CR | CR-SEC | 4202871740 | 0.026 | 36.344 | 20988 | 577.4818 | 590R |  | 9930 Inventory Reconciliation |  | 0.0 | 0.0 | NCT | 1.4 | 1.4 | 700 | 781 | 6673 | 24 | 56 | M6M01 | 2521213 | 0002248071 | 0.1060 | 1.9251 | 0.0173 | 0.0027 | 0.1233 | 0.0299 | 0.0318 | 0.0021 | 0.0051 | 0.0002 | 0.0085 | 0.0005 | 0.0038 | 0.0105 | 0.0015 | 0.0057 | 0.0035 | 0.0008 | 0.0028 |  | 60.6 |  | 96.1 | 27.5 | 2025-09-17 | 2026-07-22 | Foreign | L | 9931 Order Cancellation |  |  | 9520 | 9520 | 0.650 | 923.140 | 2034 | 0.0078
| CR | CR-SEC | 4202871750 | 0.026 | 36.359 | 21429 | 589.3726 | 590R |  | 9930 Inventory Reconciliation |  | 0.0 | 0.0 | NCT | 1.4 | 1.4 | 700 | 779 | 6804 | 24 | 57 | M6M01 | 2521213 | 0002248071 | 0.1060 | 1.9251 | 0.0173 | 0.0027 | 0.1233 | 0.0299 | 0.0318 | 0.0021 | 0.0051 | 0.0002 | 0.0085 | 0.0005 | 0.0038 | 0.0105 | 0.0015 | 0.0057 | 0.0035 | 0.0008 | 0.0028 |  | 60.6 |  | 96.1 | 27.5 | 2025-09-17 | 2026-08-24 | Foreign | L | 828 Scratch | 9931 Order Cancellation |  | 9720 | 9720 | 0.650 | 923.510 | 2074 | 0.0078
| CR | CR-SEC | 5201846920 | 0.026 | 48.688 | 42881 | 880.7304 | DDS |  | 1404 Rust Surface |  | 0.0 | 0.0 | NCT | 1.4 | 1.4 | 720 | 779 | 10154 | 24 | 69 | M3A28 | 1757202 | 0002407190 | 0.0021 | 0.0950 | 0.0120 | 0.0074 | 0.0180 | 0.0640 | 0.0690 | 0.0430 | 0.0095 | 0.0000 | 0.0110 | 0.0015 | 0.0010 | 0.0150 | 0.0010 | 0.0015 | 0.0050 | 0.0000 | 0.0020 | [5 empty] | 2026-08-11 | 2026-08-11 | Foreign | T | 9902 Hold Pending Outcome (Con | 1405 Rust Red | 1404 Rust Surface | 19451 | 19451 | 0.653 | 1236.670 | 3095 | 0.0078
| CR | CR-SEC | 5201860510 | 0.026 | 48.701 | 9482 | 194.6983 | DDS |  | 809 Dirt and Smut |  | 0.0 | 0.0 | NCT | 1.4 | 1.4 | 720 | 780 | 2227 | 24 | 38 | M3A28 | 3268276 | 0002437757 | 0.0019 | 0.0920 | 0.0140 | 0.0060 | 0.0070 | 0.0590 | 0.0620 | 0.0460 | 0.0094 | 0.0001 | 0.0040 | 0.0019 | 0.0020 | 0.0190 | 0.0020 | 0.0023 | 0.0050 | 0.0000 | 0.0000 | [5 empty] | 2026-09-16 | 2026-09-16 | Foreign | T | 9902 Hold Pending Outcome (Con |  |  | 4301 | 4301 | 0.652 | 1237.000 | 679 | 0.0079
| CR | CR-SEC | 5201846910 | 0.026 | 48.712 | 38737 | 795.225 | DDS | CR DRY | 1405 Rust Red |  | 0.0 | 0.0 | NCT | 0.0 | 0.0 | 720 | 779 | 9160 | 24 | 65 | M3A28 | 3255559 | 0002406551 | 0.0016 | 0.1000 | 0.0120 | 0.0045 | 0.0090 | 0.0670 | 0.0690 | 0.0450 | 0.0104 | 0.0001 | 0.0090 | 0.0022 | 0.0020 | 0.0260 | 0.0030 | 0.0022 | 0.0080 | 0.0010 | 0.0010 | [5 empty] | 2026-08-11 | 2026-08-11 | Foreign | T | 1405 Rust Red | 9902 Hold Pending Outcome (Con |  | 17571 | 17571 | 0.652 | 1237.290 | 2792 | 0.0078
| CR | CR-SEC | 4203073800 | 0.026 | 48.733 | 43915 | 901.1348 | DDS | CR DRY | 1405 Rust Red |  | 0.0 | 0.0 | NCT | 0.0 | 0.0 | 720 | 779 | 10390 | 24 | 69 | M3A28 | 2809052 | 0002388116 | 0.0017 | 0.0980 | 0.0100 | 0.0059 | 0.0080 | 0.0550 | 0.0570 | 0.0460 | 0.0079 | 0.0001 | 0.0110 | 0.0020 | 0.0020 | 0.0220 | 0.0050 | 0.0023 | 0.0120 | 0.0000 | 0.0010 | [5 empty] | 2026-07-31 | 2026-08-11 | Foreign | T | 9902 Hold Pending Outcome (Con | 1304 Oil Weight Low |  | 19920 | 19920 | 0.654 | 1237.820 | 3167 | 0.0078
| CR | CR-SEC | 4203073810 | 0.026 | 48.733 | 25287 | 518.8886 | DDS | CR DRY | 1405 Rust Red |  | 0.0 | 0.0 | NCT | 0.0 | 0.0 | 720 | 779 | 6000 | 24 | 54 | M3A28 | 3249141 | 0002388704 | 0.0021 | 0.1070 | 0.0120 | 0.0057 | 0.0060 | 0.0640 | 0.0710 | 0.0470 | 0.0101 | 0.0001 | 0.0150 | 0.0022 | 0.0020 | 0.0200 | 0.0020 | 0.0031 | 0.0080 | 0.0010 | 0.0020 | [5 empty] | 2026-07-31 | 2026-08-11 | Foreign | T | 9902 Hold Pending Outcome (Con | 1304 Oil Weight Low |  | 11470 | 11470 | 0.654 | 1237.820 | 1829 | 0.0077
| CR | CR-SEC | 4203073820 | 0.026 | 48.734 | 43056 | 883.49 | DDS | CR DRY | 1405 Rust Red |  | 0.0 | 0.0 | NCT | 0.0 | 0.0 | 720 | 779 | 10206 | 24 | 69 | M3A28 | 2817758 | 0002405779 | 0.0020 | 0.1080 | 0.0150 | 0.0054 | 0.0040 | 0.0660 | 0.0680 | 0.0460 | 0.0106 | 0.0002 | 0.0130 | 0.0023 | 0.0030 | 0.0200 | 0.0020 | 0.0025 | 0.0070 | 0.0010 | 0.0020 | [5 empty] | 2026-07-31 | 2026-08-11 | Foreign | T | 1304 Oil Weight Low | 9902 Hold Pending Outcome (Con | 9936 Remarks | 19530 | 19530 | 0.653 | 1237.840 | 3111 | 0.0078
| CR | CR-SEC | 4203034770 | 0.028 | 41.42 | 22024 | 531.7238 | 590R |  | 9930 Inventory Reconciliation |  | 0.0 | 0.0 | NCT | 0.6 | 0.6 | 700 | 779 | 5702 | 24 | 55 | M6M01 | 2420097 | 0001999883 | 0.1051 | 1.9867 | 0.0134 | 0.0027 | 0.1318 | 0.0338 | 0.0354 | 0.0019 | 0.0055 | 0.0002 | 0.0049 | 0.0005 | 0.0059 | 0.0139 | 0.0005 | 0.0038 | 0.0039 | 0.0008 | 0.0031 |  | 59.8 |  | 94.9 | 28.1 | 2026-05-31 | 2026-07-28 | Foreign | L | 104 Gauge Under | 1209 Saw Tooth (Serrated edge) | 1209 Saw Tooth (Serrated edge) | 9990 | 9990 | 0.699 | 1052.080 | 1738 | 0.0078
| CR | CR-SEC | 4203034780 | 0.028 | 41.431 | 22421 | 541.1648 | 590R |  | 9930 Inventory Reconciliation |  | 0.0 | 0.0 | NCT | 0.6 | 0.6 | 700 | 779 | 5803 | 24 | 55 | M6M01 | 2420097 | 0001999883 | 0.1051 | 1.9867 | 0.0134 | 0.0027 | 0.1318 | 0.0338 | 0.0354 | 0.0019 | 0.0055 | 0.0002 | 0.0049 | 0.0005 | 0.0059 | 0.0139 | 0.0005 | 0.0038 | 0.0039 | 0.0008 | 0.0031 |  | 59.8 |  | 94.9 | 28.1 | 2026-05-31 | 2026-08-18 | Foreign | L | 1209 Saw Tooth (Serrated edge) | 1209 Saw Tooth (Serrated edge) | 9962 SPM CROP | 10170 | 10170 | 0.699 | 1052.340 | 1769 | 0.0078
| CR | CR-SEC | 4203082230 | 0.028 | 63.925 | 22465 | 351.4275 | DDS | CR DRY | 1137 Warmer or Stringer Coil |  | 0.0 | 0.0 | NCT | 0.0 | 0.0 | 720 | 820 | 3687 | 24 | 47 | M3A28 | 1823295 | 0002407043 | 0.0023 | 0.0940 | 0.0120 | 0.0071 | 0.0130 | 0.0540 | 0.0570 | 0.0420 | 0.0099 | 0.0001 | 0.0130 | 0.0020 | 0.0020 | 0.0160 | 0.0030 | 0.0028 | 0.0080 | 0.0010 | 0.0000 | [5 empty] | 2026-08-11 | 2026-08-11 | Foreign | T |  |  |  | 10190 | 10190 | 0.714 | 1623.700 | 1124 | 0.0078
| CR | CR-SEC | 5201843610 | 0.03 | 58.376 | 11294 | 193.4699 | DDS |  | 9930 Inventory Reconciliation |  | 0.0 | 0.0 | NCT | 0.9 | 1.0 | 720 | 799 | 1906 | 24 | 38 | M3A35 | 2817136 | 0002406227 | 0.0022 | 0.1070 | 0.0130 | 0.0059 | 0.0060 | 0.0430 | 0.0470 | 0.0420 | 0.0002 | 0.0001 | 0.0120 | 0.0019 | 0.0020 | 0.0200 | 0.0030 | 0.0033 | 0.0080 | 0.0000 | 0.0010 | [5 empty] | 2026-08-03 | 2026-09-03 | Foreign | T | 828 Scratch | 828 Scratch | 303 Weight Under | 5123 | 5123 | 0.766 | 1482.750 | 581 | 0.0078
| CR | CR-SEC | 5201844180 | 0.03 | 58.409 | 10112 | 173.124 | DDS |  | 828 Scratch |  | 0.0 | 0.0 | NCT | 0.9 | 1.0 | 720 | 799 | 1683 | 24 | 37 | M3A35 | 3257153 | 0002406320 | 0.0026 | 0.1050 | 0.0120 | 0.0059 | 0.0050 | 0.0560 | 0.0580 | 0.0420 | 0.0000 | 0.0001 | 0.0100 | 0.0025 | 0.0020 | 0.0210 | 0.0020 | 0.0040 | 0.0070 | 0.0000 | 0.0020 | [5 empty] | 2026-08-04 | 2026-08-04 | Foreign | T | 828 Scratch | 303 Weight Under |  | 4587 | 4587 | 0.764 | 1483.600 | 513 | 0.0079
| CR | CR-SEC | 5201855900 | 0.03 | 58.433 | 14310 | 244.8959 | DDS |  | 828 Scratch |  | 0.0 | 0.0 | NCT | 0.9 | 1.0 | 720 | 799 | 2408 | 24 | 41 | M3A35 | 3266542 | 0002430393 | 0.0018 | 0.0950 | 0.0080 | 0.0054 | 0.0040 | 0.0310 | 0.0330 | 0.0420 | 0.0000 | 0.0001 | 0.0100 | 0.0026 | 0.0020 | 0.0180 | 0.0030 | 0.0023 | 0.0090 | 0.0000 | 0.0010 | [5 empty] | 2026-09-02 | 2026-09-03 | Foreign | T | 303 Weight Under |  |  | 6491 | 6491 | 0.765 | 1484.200 | 734 | 0.0078
| CR | CR-SEC | 5201843140 | 0.03 | 58.458 | 16969 | 290.2768 | DDS |  | 9930 Inventory Reconciliation |  | 0.0 | 0.0 | NCT | 0.9 | 1.0 | 720 | 799 | 2837 | 24 | 44 | M3A35 | 3257153 | 0002406321 | 0.0026 | 0.1050 | 0.0120 | 0.0059 | 0.0050 | 0.0560 | 0.0580 | 0.0420 | 0.0000 | 0.0001 | 0.0100 | 0.0025 | 0.0020 | 0.0210 | 0.0020 | 0.0040 | 0.0070 | 0.0000 | 0.0020 | [5 empty] | 2026-08-02 | 2026-09-03 | Foreign | T | 828 Scratch | 828 Scratch | 303 Weight Under | 7697 | 7697 | 0.766 | 1484.830 | 865 | 0.0078
| CR | CR-SEC | 5201842280 | 0.031 | 62.556 | 15679 | 250.6394 | DDS |  | 9930 Inventory Reconciliation |  | 0.0 | 0.0 | NCT | 0.9 | 1.0 | 720 | 779 | 2362 | 24 | 42 | M3A35 | 3251191 | 0002399648 | 0.0014 | 0.0930 | 0.0100 | 0.0051 | 0.0090 | 0.0590 | 0.0600 | 0.0450 | 0.0011 | 0.0001 | 0.0100 | 0.0023 | 0.0030 | 0.0160 | 0.0030 | 0.0023 | 0.0080 | 0.0020 | 0.0010 | [5 empty] | 2026-07-31 | 2026-09-03 | Foreign | T | 303 Weight Under | 828 Scratch |  | 7112 | 7112 | 0.793 | 1588.910 | 720 | 0.0078
| CR | CR-SEC | 5201855360 | 0.031 | 62.571 | 12747 | 203.7206 | DDS |  | 828 Scratch |  | 0.0 | 0.0 | NCT | 0.9 | 1.0 | 720 | 780 | 1916 | 20 | 39 | M3A35 | 3251191 | 0002399651 | 0.0014 | 0.0930 | 0.0100 | 0.0051 | 0.0090 | 0.0590 | 0.0600 | 0.0450 | 0.0011 | 0.0001 | 0.0100 | 0.0023 | 0.0030 | 0.0160 | 0.0030 | 0.0023 | 0.0080 | 0.0020 | 0.0010 | [5 empty] | 2026-09-01 | 2026-09-01 | Foreign | T | 303 Weight Under |  |  | 5782 | 5782 | 0.793 | 1589.300 | 584 | 0.0079
| CR | CR-SEC | 5201855460 | 0.031 | 69.784 | 14938 | 214.0605 | DDS |  | 1905 Scale Primary |  | 0.0 | 0.0 | NCT | 1.6 | 1.6 | 720 | 760 | 2053 | 24 | 40 | M3A35 | 2825656 | 0002420007 | 0.0018 | 0.0990 | 0.0110 | 0.0070 | 0.0070 | 0.0510 | 0.0530 | 0.0440 | 0.0007 | 0.0001 | 0.0140 | 0.0022 | 0.0020 | 0.0190 | 0.0030 | 0.0023 | 0.0070 | 0.0000 | 0.0010 | [5 empty] | 2026-09-01 | 2026-09-01 | Foreign | T |  |  |  | 6776 | 6776 | 0.785 | 1772.510 | 626 | 0.0078
| CR | CR-SEC | 4203071250 | 0.033 | 57.556 | 28263 | 491.0522 | DDS | CR DRY | 1112 Line Stop |  | 0.0 | 0.0 | NCT | 0.0 | 0.0 | 720 | 743 | 4383 | 24 | 53 | M3A28 | 1823543 | 0002406946 | 0.0018 | 0.0940 | 0.0080 | 0.0047 | 0.0090 | 0.0570 | 0.0590 | 0.0440 | 0.0087 | 0.0001 | 0.0090 | 0.0023 | 0.0020 | 0.0140 | 0.0030 | 0.0019 | 0.0070 | 0.0010 | 0.0000 | [5 empty] | 2026-07-28 | 2026-07-29 | Foreign | T | 203 Width Over | 1304 Oil Weight Low | 2202 Elongation Low Temper | 12820 | 12820 | 0.844 | 1461.910 | 1336 | 0.0078
| CR | CR-SEC | 5302074090 | 0.033 | 72.759 | 7518 | 103.3274 | CS Type B |  | 2203 Temper Not Tempered |  | 0.0 | 0.0 | NCT | 0.6 | 0.6 | 670 | 824 | 921 | 24 | 32 | 33AB2 | 2630330 | 0002356352 | 0.0700 | 0.2073 | 0.0056 | 0.0028 | 0.0211 | 0.0297 | 0.0310 | 0.0016 | 0.0005 | 0.0019 | 0.0057 | 0.0005 | 0.0013 | 0.0190 | 0.0005 | 0.0024 | 0.0019 | 0.0008 | 0.0005 | [5 empty] | 2026-08-22 | 2026-08-22 | Foreign | L | 303 Weight Under |  |  | 3410 | 3410 | 0.840 | 1848.090 | 281 | 0.0078
| CR | CR-SEC | 4203074400 | 0.034 | 64.171 | 44687 | 696.3738 | DDS | CR DRY | 1137 Warmer or Stringer Coil |  | 0.0 | 0.0 | NCT | 0.0 | 0.0 | 720 | 792 | 6066 | 24 | 61 | M3A28 | 3259731 | 0002414841 | 0.0018 | 0.0940 | 0.0110 | 0.0081 | 0.0120 | 0.0630 | 0.0700 | 0.0470 | 0.0097 | 0.0000 | 0.0180 | 0.0021 | 0.0010 | 0.0200 | 0.0010 | 0.0033 | 0.0060 | 0.0010 | 0.0010 | [5 empty] | 2026-08-01 | 2026-08-01 | Foreign | T |  |  |  | 20270 | 20270 | 0.865 | 1629.950 | 1849 | 0.0078
| CR | CR-SEC | 5302075860 | 0.034 | 73.206 | 54299 | 741.7288 | CS Type B |  | 1402 Rust Speckled |  | 0.0 | 0.0 | NCT | 0.6 | 0.0 | 670 | 779 | 6502 | 24 | 63 | 33AB2 | A088124 | 0002386196 | 0.0752 | 0.2381 | 0.0135 | 0.0098 | 0.0305 | 0.0347 | 0.0347 | 0.0009 | 0.0047 | 0.0026 | 0.0210 | 0.0010 | 0.0080 | 0.0332 | 0.0005 | 0.0014 | 0.0068 | 0.0000 | 0.0010 | [5 empty] | 2026-08-28 | 2026-08-31 | Foreign | P | 1003 Mechanical Props - Wait F | 1402 Rust Speckled |  | 24630 | 24630 | 0.860 | 1859.430 | 1982 | 0.0078
| CR | CR-SEC | 5302066990 | 0.044 | 53.704 | 33995 | 633.0069 | 590DP |  | 728 P7 Strip Temperature Varia |  | 0.0 | 0.0 | NCT | 0.9 | 1.0 | 720 | 769 | 4317 | 24 | 59 | 2CD14 | 2621394 | 0002419503 | 0.0920 | 1.5450 | 0.0127 | 0.0014 | 0.2184 | 0.0357 | 0.0376 | 0.0024 | 0.0011 | 0.0001 | 0.0068 | 0.0005 | 0.0037 | 0.1561 | 0.1374 | 0.0045 | 0.0051 | 0.0008 | 0.0027 | 59.8 |  |  | 95.7 | 26.6 | 2026-08-01 | 2026-08-04 | Foreign | L | 9936 Remarks |  |  | 15420 | 15420 | 1.106 | 1364.090 | 1316 | 0.0078
| CR | CR-SEC | 5302081980 | 0.047 | 61.197 | 11706 | 191.2839 | HSLA 50 |  | 105 Gauge Variation |  | 0.0 | 0.0 | NCT | 0.9 | 1.0 | 680 | 800 | 1200 | 24 | 38 | M4R18 | 1827578 | 0002431152 | 0.0757 | 0.7900 | 0.0230 | 0.0062 | 0.1910 | 0.0410 | 0.0420 | 0.0020 | 0.0260 | 0.0001 | 0.0120 | 0.0030 | 0.0020 | 0.0170 | 0.0020 | 0.0030 | 0.0090 | 0.0000 | 0.0000 | [5 empty] | 2026-09-16 | 2026-09-16 | Foreign | T | 303 Weight Under |  |  | 5310 | 5310 | 1.201 | 1554.410 | 366 | 0.0078
| CR | CR-SEC | 5302055080 | 0.055 | 42.935 | 21869 | 509.3513 | 590DP |  | 9930 Inventory Reconciliation |  | 0.0 | 0.0 | NCT | 1.6 | 1.6 | 720 | 769 | 2742 | 24 | 54 | 2CD14 | 2641139 | 0002408377 | 0.0980 | 1.5405 | 0.0104 | 0.0023 | 0.1832 | 0.0328 | 0.0351 | 0.0019 | 0.0014 | 0.0003 | 0.0060 | 0.0005 | 0.0036 | 0.1508 | 0.1387 | 0.0042 | 0.0040 | 0.0008 | 0.0025 |  | 55.8 |  | 100.0 | 29.6 | 2026-06-28 | 2026-09-09 | Foreign | L | 1203 Edge Cracks | 1203 Edge Cracks |  | 9920 | 9920 | 1.393 | 1090.540 | 836 | 0.0078
| CR | CR-SEC | 5302083470 | 0.055 | 44.228 | 16071 | 363.3671 | 590DP |  | 727 P7 Strip Temperature Under |  | 0.0 | 0.0 | NCT | 1.6 | 1.6 | 720 | 769 | 1965 | 24 | 47 | 2CD14 | 2631563 | 0002425590 | 0.0870 | 1.5493 | 0.0161 | 0.0012 | 0.2017 | 0.0301 | 0.0326 | 0.0024 | 0.0012 | 0.0002 | 0.0079 | 0.0005 | 0.0041 | 0.1789 | 0.1304 | 0.0032 | 0.0047 | 0.0008 | 0.0029 | [5 empty] | 2026-09-19 | 2026-09-20 | Foreign | L | 203 Width Over | 303 Weight Under | 9936 Remarks | 7290 | 7290 | 1.395 | 1123.400 | 599 | 0.0078
| CR | CR-SEC | 5302083570 | 0.063 | 61.578 | 16821 | 273.1657 | CS Type B |  | 2203 Temper Not Tempered |  | 0.0 | 0.0 | NCT | 0.6 | 0.6 | 670 | 790 | 1286 | 24 | 42 | 33AB2 | E23791 | 0002443718 | 0.0730 | 0.2110 | 0.0060 | 0.0090 | 0.0080 | 0.0000 | 0.0390 | 0.0010 | 0.0010 | 0.0020 | 0.0290 | 0.0010 | 0.0020 | 0.0200 | 0.0070 | 0.0050 | 0.0100 | 0.0010 | 0.0010 | [5 empty] | 2026-09-19 | 2026-09-20 | Domestic | U | 203 Width Over | 303 Weight Under | 2203 Temper Not Tempered | 7630 | 7630 | 1.612 | 1564.070 | 392 | 0.0077
| CRFH | CRFH-SEC1 | 5301995620 | 0.028 | 45.265 | 35141 | 776.3393 | BH |  | 1137 Warmer or Stringer Coil |  |  |  |  | 0.0 | 0.0 |  |  | 8287 | 24 | 64 | M3A84 | 454990 | 0002141464 | 0.0021 | 0.5162 | 0.0222 | 0.0093 | 0.0126 | 0.0000 | 0.0575 | 0.0062 | 0.0069 | 0.0007 | 0.0216 | 0.0024 | 0.0000 | 0.0284 | 0.0301 | 0.0030 | 0.0077 | 0.0010 | 0.0002 | [5 empty] | 2026-01-07 | 2026-07-23 | Domestic | 4 | 823 Roll Marks | 9936 Remarks | 9933 Planning | 15940 | 15940 | 0.706 | 1149.720 | 2526 | 0.0078
| CRFH | CRFH-SEC1 | 2212509450 | 0.028 | 71.004 | 45569 | 641.7807 | CS Type B |  | 1137 Warmer or Stringer Coil |  |  |  |  | 0.0 | 0.0 |  |  | 6742 | 24 | 59 | 33AB2 | 2783989 | 0002390411 | 0.0720 | 0.2140 | 0.0130 | 0.0073 | 0.0220 | 0.0490 | 0.0500 | 0.0010 | 0.0001 | 0.0020 | 0.0140 | 0.0018 | 0.0010 | 0.0200 | 0.0010 | 0.0041 | 0.0080 | 0.0000 | 0.0000 | [5 empty] | 2026-08-04 | 2026-08-05 | Foreign | T | 828 Scratch | 823 Roll Marks |  | 20670 | 20670 | 0.715 | 1803.510 | 2055 | 0.0078
| CRFH | CRFH-SEC1 | 2212528810 | 0.029 | 41.24 | 11596 | 281.1833 | CS Type B with Boron |  | 1137 Warmer or Stringer Coil |  |  |  |  | 0.0 | 0.0 |  |  | 2896 | 24 | 43 | 33AX2 | 2621197 | 0002409033 | 0.0340 | 0.2686 | 0.0058 | 0.0017 | 0.0234 | 0.0316 | 0.0338 | 0.0016 | 0.0009 | 0.0039 | 0.0054 | 0.0005 | 0.0011 | 0.0131 | 0.0008 | 0.0037 | 0.0018 | 0.0008 | 0.0007 | [5 empty] | 2026-08-10 | 2026-08-18 | Foreign | L | 1116 Pup Coil | 9933 Planning |  | 5260 | 5260 | 0.731 | 1047.500 | 883 | 0.0078
| CRFH | CRFH-SEC1 | 5302080920 | 0.031 | 44.685 | 23898 | 534.8103 | DDS |  | 1804 Lamination |  |  |  |  | 0.0 | 0.0 |  |  | 5085 | 24 | 55 | M3A28 | 1829563 | 0002437838 | 0.0017 | 0.1070 | 0.0100 | 0.0067 | 0.0090 | 0.0540 | 0.0550 | 0.0440 | 0.0095 | 0.0000 | 0.0070 | 0.0023 | 0.0020 | 0.0170 | 0.0030 | 0.0027 | 0.0060 | 0.0000 | 0.0010 | [5 empty] | 2026-09-14 | 2026-09-14 | Foreign | T | 104 Gauge Under | 1804 Lamination |  | 10840 | 10840 | 0.795 | 1134.990 | 1550 | 0.0078
| CRFH | CRFH-SEC1 | 2212475750 | 0.031 | 73.091 | 55842 | 764.0065 | CS Type B |  | 1804 Lamination |  |  |  |  | 0.0 | 0.0 |  |  | 7352 | 24 | 63 | 33AB2 | 19267D | 0002416981 | 0.0670 | 0.2120 | 0.0080 | 0.0070 | 0.0080 | 0.0000 | 0.0440 | 0.0010 | 0.0000 | 0.0024 | 0.0250 | 0.0020 | 0.0000 | 0.0340 | 0.0020 | 0.0027 | 0.0100 | 0.0000 | 0.0000 | [5 empty] | 2026-07-24 | 2026-07-27 | Domestic | W | 1804 Lamination |  |  | 25330 | 25330 | 0.778 | 1856.520 | 2241 | 0.0078
| CRFH | CRFH-SEC1 | 2212569620 | 0.034 | 44.883 | 22884 | 509.859 | CS Type B |  | 1137 Warmer or Stringer Coil |  |  |  |  | 0.0 | 0.0 |  |  | 4471 | 24 | 53 | 36AA8 | A261282 | 7000012758 | 0.0601 | 0.3940 | 0.0129 | 0.0053 | 0.0250 |  | 0.0549 | 0.0189 | 0.0010 | 0.0003 | 0.0674 | 0.0024 | 0.0035 | 0.0412 | 0.0021 | 0.0088 | 0.0255 | 0.0001 | 0.0024 | [5 empty] | 2026-08-26 | 2026-08-27 | Domestic | G | 102 Gauge Over | 104 Gauge Under | 2006 Stain Pickler Stop | 10380 | 10380 | 0.859 | 1140.030 | 1363 | 0.0078
| CRFH | CRFH-SEC1 | 2212606220 | 0.034 | 44.907 | 12368 | 275.4136 | CS Type B |  | 1137 Warmer or Stringer Coil |  |  |  |  | 0.0 | 0.0 |  |  | 2408 | 24 | 42 | 32AB1 | 1820881 | 0002407143 | 0.0720 | 0.2380 | 0.0140 | 0.0052 | 0.0440 | 0.0390 | 0.0390 | 0.0160 | 0.0005 | 0.0001 | 0.0100 | 0.0023 | 0.0020 | 0.0210 | 0.0020 | 0.0041 | 0.0080 | 0.0000 | 0.0000 | [5 empty] | 2026-09-07 | 2026-09-11 | Foreign | T | 103 Gauge Spike | 1608 Genealogy Discrepancy Rev |  | 5610 | 5610 | 0.859 | 1140.630 | 734 | 0.0078
| CRFH | CRFH-SEC1 | 2212588960 | 0.039 | 57.806 | 14572 | 252.0846 | CS Type B |  | 1137 Warmer or Stringer Coil |  |  |  |  | 0.0 | 0.0 |  |  | 1896 | 24 | 41 | 32AB7 | A261269 | 7000012669 | 0.0380 | 0.2908 | 0.0124 | 0.0036 | 0.0440 |  | 0.0385 | 0.0019 | 0.0009 | 0.0004 | 0.0623 | 0.0024 | 0.0031 | 0.0374 | 0.0057 | 0.0045 | 0.0246 | 0.0002 | 0.0014 | [5 empty] | 2026-09-01 | 2026-09-02 | Domestic | G | 828 Scratch |  |  | 6610 | 6610 | 1.000 | 1468.260 | 578 | 0.0078
| CRFH | CRFH-SEC1 | 2212589020 | 0.039 | 57.826 | 13536 | 234.0816 | CS Type B |  | 1137 Warmer or Stringer Coil |  |  |  |  | 0.0 | 0.0 |  |  | 1758 | 24 | 40 | 32AB7 | A261212 | 7000012280 | 0.0362 | 0.2641 | 0.0338 | 0.0064 | 0.0291 |  | 0.0407 | 0.0014 | 0.0008 | 0.0002 | 0.0606 | 0.0018 | 0.0025 | 0.0872 | 0.0045 | 0.0052 | 0.0216 | 0.0001 | 0.0021 | [5 empty] | 2026-09-01 | 2026-09-02 | Domestic | G | 9938 Visual Strip Inspection |  |  | 6140 | 6140 | 1.000 | 1468.770 | 536 | 0.0078
| CRFH | CRFH-SEC1 | 2212470290 | 0.046 | 48.562 | 17879 | 368.1685 | CS Type B |  | 1137 Warmer or Stringer Coil |  |  |  |  | 0.0 | 0.0 |  |  | 2395 | 24 | 47 | 36AA8 | 1821284 | 0002416060 | 0.0633 | 0.4300 | 0.0180 | 0.0072 | 0.0100 | 0.0390 | 0.0410 | 0.0190 | 0.0009 | 0.0001 | 0.0110 | 0.0025 | 0.0020 | 0.0180 | 0.0010 | 0.0038 | 0.0060 | 0.0000 | 0.0000 | [5 empty] | 2026-07-22 | 2026-07-23 | Foreign | T | 1608 Genealogy Discrepancy Rev | 818 Pickup |  | 8110 | 8110 | 1.158 | 1233.480 | 730 | 0.0078
| CRFH | CRFH-SEC1 | 2212588920 | 0.046 | 61.218 | 28395 | 463.8342 | CS Type B |  | 1137 Warmer or Stringer Coil |  |  |  |  | 0.0 | 0.0 |  |  | 3011 | 24 | 51 | 36AA8 | A261434 | 7000013779 | 0.0612 | 0.4132 | 0.0113 | 0.0039 | 0.0404 |  | 0.0434 | 0.0217 | 0.0009 | 0.0002 | 0.0300 | 0.0014 | 0.0025 | 0.0297 | 0.0016 | 0.0069 | 0.0097 | 0.0002 | 0.0026 | [5 empty] | 2026-09-01 | 2026-09-02 | Domestic | G | 103 Gauge Spike | 2006 Stain Pickler Stop |  | 12880 | 12880 | 1.158 | 1554.940 | 918 | 0.0078
| CRFH | CRFH-SEC1 | 2212569230 | 0.048 | 65.645 | 44136 | 672.3437 | DDS |  | 824 Rolled In Foreign Material |  |  |  |  | 0.0 | 0.0 |  |  | 4173 | 24 | 60 | M3A28 | 2826121 | 0002431346 | 0.0027 | 0.0880 | 0.0090 | 0.0077 | 0.0070 | 0.0600 | 0.0670 | 0.0420 | 0.0086 | 0.0001 | 0.0140 | 0.0027 | 0.0020 | 0.0170 | 0.0030 | 0.0017 | 0.0060 | 0.0000 | 0.0010 | [5 empty] | 2026-08-25 | 2026-08-27 | Foreign | T | 104 Gauge Under | 511 Weld or Notch Exists |  | 20020 | 20020 | 1.208 | 1667.380 | 1272 | 0.0078
| CRFH | CRFH-SEC1 | 2212574100 | 0.057 | 48.593 | 49912 | 1027.144 | CS Type B |  | 1137 Warmer or Stringer Coil |  |  |  |  | 0.0 | 0.0 |  |  | 5383 | 24 | 72 | 36AA8 | A261282 | 7000012756 | 0.0601 | 0.3940 | 0.0129 | 0.0053 | 0.0250 |  | 0.0549 | 0.0189 | 0.0010 | 0.0003 | 0.0674 | 0.0024 | 0.0035 | 0.0412 | 0.0021 | 0.0088 | 0.0255 | 0.0001 | 0.0024 | [5 empty] | 2026-08-28 | 2026-08-28 | Domestic | G | 1801 Edge Lamination or Cracks | 1207 Fins and Tabs |  | 22640 | 22640 | 1.436 | 1234.250 | 1641 | 0.0078
| CRFH | CRFH-SEC1 | 2212594870 | 0.068 | 45.017 | 43452 | 965.2354 | CS Type B |  | 1137 Warmer or Stringer Coil |  |  |  |  | 0.0 | 0.0 |  |  | 4219 | 24 | 70 | 32AB7 | A261547 | 7000014502 | 0.0394 | 0.3032 | 0.0085 | 0.0037 | 0.0173 |  | 0.0412 | 0.0011 | 0.0003 | 0.0002 | 0.0526 | 0.0019 | 0.0030 | 0.0434 | 0.0215 | 0.0068 | 0.0193 | 0.0012 | 0.0013 | [5 empty] | 2026-09-03 | 2026-09-04 | Domestic | G | 828 Scratch | 1804 Lamination |  | 19710 | 19710 | 1.715 | 1143.430 | 1286 | 0.0078
| CRFH | CRFH-SEC1 | 5302001410 | 0.094 | 45.228 | 45216 | 999.7347 | CS Type B |  | 1137 Warmer or Stringer Coil |  |  |  |  | 0.0 | 0.0 |  |  | 3149 | 24 | 72 | 32AB7 | 543109 | 0002289289 | 0.0331 | 0.2990 | 0.0100 | 0.0066 | 0.0110 | 0.0000 | 0.0420 | 0.0010 | 0.0010 | 0.0001 | 0.0160 | 0.0020 | 0.0000 | 0.0220 | 0.0040 | 0.0039 | 0.0100 | 0.0010 | 0.0020 | [5 empty] | 2026-01-26 | 2026-07-23 | Domestic | 3 | 102 Gauge Over | 9936 Remarks | 9933 Planning | 20510 | 20510 | 2.390 | 1148.800 | 960 | 0.0078
| CRFH | CRFH-SEC1 | 2212448150 | 0.095 | 53.818 | 31371 | 582.9091 | DDS |  | 105 Gauge Variation |  |  |  |  | 0.0 | 0.0 |  |  | 1811 | 24 | 56 | M3A28 | 3255588 | 0002406526 | 0.0018 | 0.0980 | 0.0080 | 0.0054 | 0.0070 | 0.0650 | 0.0670 | 0.0460 | 0.0098 | 0.0001 | 0.0070 | 0.0022 | 0.0020 | 0.0180 | 0.0040 | 0.0030 | 0.0070 | 0.0010 | 0.0010 | [5 empty] | 2026-07-13 | 2026-07-31 | Foreign | T | 9933 Planning |  |  | 14230 | 14230 | 2.414 | 1366.980 | 552 | 0.0078
| GA | GA-SEC | 5302080110 | 0.022 | 50.163 | 7716 | 153.8186 | DDS |  | 402 Pie Crust Edge | A25 | 44.2 | 43.4 | NCT | 1.5 | 1.5 | 720 | 772 | 2057 | 24 | 36 | M3A28 | 2824022 | 0002421363 | 0.0030 | 0.0880 | 0.0090 | 0.0087 | 0.0080 | 0.0600 | 0.0660 | 0.0440 | 0.0097 | 0.0001 | 0.0150 | 0.0026 | 0.0020 | 0.0220 | 0.0020 | 0.0021 | 0.0070 | 0.0010 | 0.0010 | [5 empty] | 2026-09-12 | 2026-09-12 | Foreign | T | 303 Weight Under |  |  | 3500 | 3500 | 0.563 | 1274.150 | 627 | 0.0078
| GA | GA-SEC | 4302989640 | 0.023 | 44.751 | 12919 | 288.6863 | CS Type B |  | 1137 Warmer or Stringer Coil | A25 | 50.8 | 49.9 | NCT | 0.9 | 0.9 | 670 | 803 | 3713 | 24 | 43 | 36AA8 | 3248298 | 0002389191 | 0.0682 | 0.3930 | 0.0200 | 0.0105 | 0.0170 | 0.0300 | 0.0310 | 0.0180 | 0.0001 | 0.0001 | 0.0100 | 0.0015 | 0.0020 | 0.0210 | 0.0010 | 0.0045 | 0.0060 | 0.0000 | 0.0000 | [5 empty] | 2026-07-27 | 2026-07-28 | Foreign | T |  |  |  | 5860 | 5860 | 0.587 | 1136.680 | 1132 | 0.0078
| GA | GA-SEC | 4104331980 | 0.023 | 52.486 | 22200 | 422.9699 | DDS |  | 9930 Inventory Reconciliation | A25 | 47.8 | 48.1 | NCT | 1.7 | 1.7 | 720 | 832 | 5498 | 24 | 50 | M3A28 | 2784685 | 0002330439 | 0.0023 | 0.0990 | 0.0120 | 0.0077 | 0.0140 | 0.0600 | 0.0640 | 0.0440 | 0.0091 | 0.0002 | 0.0100 | 0.0016 | 0.0020 | 0.0500 | 0.0030 | 0.0019 | 0.0080 | 0.0000 | 0.0020 |  | 22.6 |  | 43.6 | 45.7 | 2026-06-24 | 2026-07-28 | Foreign | T | 1808 Sliver | 1804 Lamination | 1808 Sliver | 10070 | 10070 | 0.582 | 1333.140 | 1676 | 0.0077
| GA | GA-SEC | 4303014230 | 0.024 | 64.639 | 44466 | 687.9129 | DDS |  | 910 Edge Buildup | A25 | 49.7 | 49.5 | NCT | 1.5 | 1.5 | 720 | 795 | 8674 | 24 | 60 | M3A28 | 1823501 | 0002407051 | 0.0020 | 0.0840 | 0.0100 | 0.0062 | 0.0090 | 0.0700 | 0.0720 | 0.0440 | 0.0100 | 0.0001 | 0.0070 | 0.0021 | 0.0020 | 0.0150 | 0.0030 | 0.0018 | 0.0060 | 0.0010 | 0.0000 | [5 empty] | 2026-08-24 | 2026-08-25 | Foreign | T | 910 Edge Buildup | 2308 Unalloyed Patches | 986 Jet Lines | 20170 | 20170 | 0.600 | 1641.820 | 2644 | 0.0077
| GA | GA-SEC | 5201855650 | 0.024 | 65.304 | 12606 | 193.0356 | BH |  | 1808 Sliver | A25 | 47.7 | 48.3 | NCT | 1.5 | 1.5 | 720 | 814 | 2434 | 24 | 39 | M3A84 | 439126 | 0002046319 | 0.0024 | 0.4990 | 0.0180 | 0.0029 | 0.0060 | 0.0000 | 0.0470 | 0.0030 | 0.0060 | 0.0005 | 0.0040 | 0.0020 | 0.0000 | 0.0210 | 0.0300 | 0.0019 | 0.0060 | 0.0010 | 0.0010 | [5 empty] | 2026-09-02 | 2026-09-02 | Domestic | 3 | 9902 Hold Pending Outcome (Con |  |  | 5718 | 5718 | 0.600 | 1658.720 | 742 | 0.0077
| GA | GA-SEC | 5201856420 | 0.024 | 65.304 | 12346 | 189.0543 | BH |  | 1808 Sliver | A25 | 47.7 | 48.0 | NCT | 1.5 | 1.5 | 720 | 814 | 2375 | 24 | 38 | M3A84 | 446845 | 0002004488 | 0.0024 | 0.5270 | 0.0210 | 0.0057 | 0.0050 | 0.0000 | 0.0440 | 0.0030 | 0.0070 | 0.0005 | 0.0210 | 0.0040 | 0.0000 | 0.0380 | 0.0310 | 0.0021 | 0.0120 | 0.0010 | 0.0010 | [5 empty] | 2026-09-05 | 2026-09-07 | Domestic | 3 | 9902 Hold Pending Outcome (Con | 303 Weight Under |  | 5600 | 5600 | 0.601 | 1658.720 | 724 | 0.0078
| GA | GA-SEC | 5201842860 | 0.024 | 65.308 | 12723 | 194.8153 | BH |  | 1808 Sliver | A25 | 48.0 | 47.8 | NCT | 1.5 | 1.5 | 720 | 815 | 2454 | 24 | 39 | M3A84 | 543816 | 0002318404 | 0.0021 | 0.5140 | 0.0270 | 0.0070 | 0.0080 | 0.0000 | 0.0610 | 0.0040 | 0.0080 | 0.0005 | 0.0130 | 0.0020 | 0.0000 | 0.0190 | 0.0350 | 0.0027 | 0.0080 | 0.0010 | 0.0020 | [5 empty] | 2026-08-01 | 2026-08-02 | Domestic | 3 | 9902 Hold Pending Outcome (Con | 303 Weight Under |  | 5771 | 5771 | 0.600 | 1658.830 | 748 | 0.0078
| GA | GA-SEC | 4104301300 | 0.024 | 65.364 | 44158 | 675.5707 | BH |  | 9959 Commercial Reallocation | A25 | 48.0 | 47.9 | NCT | 1.5 | 1.5 | 720 | 814 | 8543 | 24 | 60 | M3A84 | 535750 | 0002353015 | 0.0018 | 0.5410 | 0.0240 | 0.0065 | 0.0040 | 0.0000 | 0.0550 | 0.0040 | 0.0070 | 0.0004 | 0.0210 | 0.0030 | 0.0000 | 0.0240 | 0.0320 | 0.0019 | 0.0160 | 0.0010 | 0.0010 | [5 empty] | 2026-05-22 | 2026-09-09 | Domestic | 3 | 854 Mill Slippage | 9902 Hold Pending Outcome (Con | 829 Scratch Coated Over | 20030 | 20030 | 0.599 | 1660.240 | 2604 | 0.0077
| GA | GA-SEC | 5201780510 | 0.024 | 65.364 | 40961 | 626.6599 | BH |  | 9930 Inventory Reconciliation | A25 | 48.1 | 48.1 | NCT | 1.5 | 1.5 | 720 | 815 | 7857 | 24 | 59 | M3A84 | 534975 | 0002304892 | 0.0015 | 0.5480 | 0.0240 | 0.0060 | 0.0060 | 0.0000 | 0.0510 | 0.0040 | 0.0070 | 0.0006 | 0.0190 | 0.0020 | 0.0000 | 0.0160 | 0.0320 | 0.0018 | 0.0130 | 0.0010 | 0.0010 | [5 empty] | 2026-02-02 | 2026-07-22 | Domestic | 3 | 9959 Commercial Reallocation | 1740 Misrepresented Chemistry |  | 18580 | 18580 | 0.602 | 1660.250 | 2395 | 0.0078
| GA | GA-SEC | 5201828390 | 0.024 | 65.37 | 22249 | 340.3549 | BH |  | 9959 Commercial Reallocation | A25 | 48.0 | 48.1 | NCT | 1.5 | 1.5 | 720 | 816 | 4265 | 24 | 46 | M3A84 | 543816 | 0002322074 | 0.0021 | 0.5140 | 0.0270 | 0.0070 | 0.0080 | 0.0000 | 0.0610 | 0.0040 | 0.0080 | 0.0005 | 0.0130 | 0.0020 | 0.0000 | 0.0190 | 0.0350 | 0.0027 | 0.0080 | 0.0010 | 0.0020 | [5 empty] | 2026-06-26 | 2026-09-09 | Domestic | 3 | 854 Mill Slippage | 9902 Hold Pending Outcome (Con |  | 10092 | 10092 | 0.603 | 1660.400 | 1300 | 0.0078
| GA | GA-SEC | 5201828400 | 0.024 | 65.376 | 29652 | 453.5609 | BH |  | 9959 Commercial Reallocation | A25 | 48.0 | 48.1 | NCT | 1.5 | 1.5 | 720 | 816 | 5692 | 24 | 52 | M3A84 | 543816 | 0002322074 | 0.0021 | 0.5140 | 0.0270 | 0.0070 | 0.0080 | 0.0000 | 0.0610 | 0.0040 | 0.0080 | 0.0005 | 0.0130 | 0.0020 | 0.0000 | 0.0190 | 0.0350 | 0.0027 | 0.0080 | 0.0010 | 0.0020 | [5 empty] | 2026-06-26 | 2026-09-09 | Domestic | 3 | 854 Mill Slippage | 9902 Hold Pending Outcome (Con |  | 13450 | 13450 | 0.603 | 1660.540 | 1735 | 0.0077
| GA | GA-SEC | 5201840550 | 0.024 | 68.639 | 13926 | 202.8876 | DDS |  | 1808 Sliver | 30A30A | 37.7 | 38.0 | NCT | 1.5 | 1.5 | 720 | 823 | 2506 | 24 | 38 | M3A28 | 3257557 | 0002406309 | 0.0017 | 0.0890 | 0.0110 | 0.0052 | 0.0050 | 0.0700 | 0.0710 | 0.0450 | 0.0083 | 0.0001 | 0.0120 | 0.0020 | 0.0020 | 0.0190 | 0.0040 | 0.0026 | 0.0070 | 0.0010 | 0.0010 | [5 empty] | 2026-07-26 | 2026-07-27 | Foreign | T | 303 Weight Under |  |  | 6317 | 6317 | 0.605 | 1743.440 | 764 | 0.0078
| GA | GA-SEC | 5302078080 | 0.025 | 59.148 | 17593 | 297.4403 | DDS |  | 831 Scratch Correction Roll | A25 | 46.5 | 46.0 | NCT | 1.2 | 1.2 | 720 | 817 | 3533 | 24 | 44 | M3A28 | 1829244 | 0002438213 | 0.0021 | 0.1050 | 0.0110 | 0.0083 | 0.0150 | 0.0580 | 0.0590 | 0.0430 | 0.0089 | 0.0000 | 0.0070 | 0.0019 | 0.0020 | 0.0170 | 0.0020 | 0.0020 | 0.0060 | 0.0000 | 0.0010 | [5 empty] | 2026-09-04 | 2026-09-08 | Foreign | T | 303 Weight Under |  |  | 7980 | 7980 | 0.638 | 1502.360 | 1077 | 0.0077
| GA | GA-SEC | 5302049100 | 0.026 | 36.085 | 30952 | 857.7525 | 590R |  | 9930 Inventory Reconciliation | A25 | 45.5 | 45.5 | NCT | 1.5 | 1.5 | 700 | 813 | 9740 | 24 | 69 | M6M02 | 2542844 | 0002333207 | 0.1170 | 1.9843 | 0.0115 | 0.0029 | 0.2327 | 0.0383 | 0.0387 | 0.0025 | 0.0113 | 0.0003 | 0.0058 | 0.0005 | 0.0048 | 0.0125 | 0.0025 | 0.0045 | 0.0045 | 0.0008 | 0.0032 | [5 empty] | 2026-06-10 | 2026-08-24 | Foreign | L | 9962 SPM CROP |  |  | 14040 | 14040 | 0.672 | 916.550 | 2969 | 0.0077
| GA | GA-SEC | 4104393210 | 0.026 | 44.807 | 44974 | 1003.727 | DDS |  | 1808 Sliver | A25 | 47.7 | 48.5 | P | 1.5 | 1.5 | 720 | 815 | 11640 | 24 | 71 | M3A28 | 3257687 | 0002406458 | 0.0023 | 0.0920 | 0.0130 | 0.0062 | 0.0060 | 0.0580 | 0.0640 | 0.0400 | 0.0087 | 0.0001 | 0.0100 | 0.0021 | 0.0020 | 0.0170 | 0.0010 | 0.0032 | 0.0110 | 0.0000 | 0.0010 | [5 empty] | 2026-08-27 | 2026-08-27 | Foreign | T | 1701 Blister | 9902 Hold Pending Outcome (Con | 1808 Sliver | 20400 | 20400 | 0.651 | 1138.090 | 3548 | 0.0078
| GA | GA-SEC | 4104367640 | 0.026 | 46.926 | 44665 | 951.8178 | DDS |  | 1804 Lamination | A25 | 47.9 | 48.1 | P | 1.5 | 1.5 | 720 | 806 | 11020 | 24 | 69 | M3A28 | 3259731 | 0002414838 | 0.0018 | 0.0940 | 0.0110 | 0.0081 | 0.0120 | 0.0630 | 0.0700 | 0.0470 | 0.0097 | 0.0000 | 0.0180 | 0.0021 | 0.0010 | 0.0200 | 0.0010 | 0.0033 | 0.0060 | 0.0010 | 0.0010 | [5 empty] | 2026-07-31 | 2026-08-03 | Foreign | T | 2602 Phosphate Not Treated | 1808 Sliver | 819 Pinch Mark | 20260 | 20260 | 0.651 | 1191.910 | 3359 | 0.0078
| GA | GA-SEC | 5302079300 | 0.026 | 49.622 | 20084 | 404.7398 | DDS |  | 1212 Stringer Dent | A25 | 44.3 | 43.8 | NCT | 1.5 | 1.5 | 720 | 834 | 4655 | 20 | 49 | M3A28 | 1830341 | 0002437816 | 0.0023 | 0.1130 | 0.0100 | 0.0082 | 0.0110 | 0.0500 | 0.0540 | 0.0420 | 0.0087 | 0.0001 | 0.0080 | 0.0020 | 0.0020 | 0.0180 | 0.0030 | 0.0028 | 0.0060 | 0.0000 | 0.0030 | [5 empty] | 2026-09-08 | 2026-09-08 | Foreign | T | 303 Weight Under |  |  | 9110 | 9110 | 0.659 | 1260.410 | 1419 | 0.0077
| GA | GA-SEC | 5201844910 | 0.026 | 50.854 | 21867 | 429.9957 | BH |  | 809 Dirt and Smut | A25 | 48.2 | 47.9 | NCT | 1.5 | 1.5 | 720 | 815 | 4986 | 24 | 50 | M3A84 | 558945 | 0002308580 | 0.0024 | 0.5086 | 0.0211 | 0.0093 | 0.0107 | 0.0000 | 0.0503 | 0.0063 | 0.0067 | 0.0009 | 0.0151 | 0.0015 | 0.0000 | 0.0188 | 0.0284 | 0.0023 | 0.0062 | 0.0005 | 0.0002 | [5 empty] | 2026-08-06 | 2026-08-07 | Domestic | 4 | 9902 Hold Pending Outcome (Con |  |  | 9919 | 9919 | 0.650 | 1291.690 | 1520 | 0.0078
| GA | GA-SEC | 5201854850 | 0.026 | 50.854 | 10562 | 207.6926 | BH |  | 1808 Sliver | A25 | 47.6 | 48.2 | NCT | 1.5 | 1.5 | 720 | 814 | 2395 | 24 | 39 | M3A84 | 568208 | 0002304359 | 0.0020 | 0.5452 | 0.0233 | 0.0103 | 0.0120 | 0.0000 | 0.0530 | 0.0065 | 0.0072 | 0.0008 | 0.0097 | 0.0018 | 0.0000 | 0.0151 | 0.0279 | 0.0035 | 0.0036 | 0.0005 | 0.0002 | [5 empty] | 2026-08-31 | 2026-08-31 | Domestic | 4 | 9902 Hold Pending Outcome (Con |  |  | 4791 | 4791 | 0.651 | 1291.680 | 730 | 0.0078
| GA | GA-SEC | 5201854770 | 0.026 | 50.855 | 10580 | 208.0425 | BH |  | 1808 Sliver | A25 | 48.0 | 48.0 | NCT | 1.5 | 1.5 | 720 | 815 | 2385 | 24 | 39 | M3A84 | 568095 | 0002311870 | 0.0022 | 0.5126 | 0.0221 | 0.0075 | 0.0114 | 0.0000 | 0.0546 | 0.0066 | 0.0067 | 0.0009 | 0.0084 | 0.0017 | 0.0000 | 0.0153 | 0.0286 | 0.0019 | 0.0041 | 0.0005 | 0.0002 | [5 empty] | 2026-08-30 | 2026-08-31 | Domestic | 4 | 9902 Hold Pending Outcome (Con |  |  | 4799 | 4799 | 0.652 | 1291.710 | 727 | 0.0078
| GA | GA-SEC | 5201854870 | 0.026 | 50.855 | 10578 | 208.0031 | BH |  | 1808 Sliver | A25 | 47.6 | 48.2 | NCT | 1.5 | 1.5 | 720 | 814 | 2391 | 24 | 39 | M3A84 | 568208 | 0002304359 | 0.0020 | 0.5452 | 0.0233 | 0.0103 | 0.0120 | 0.0000 | 0.0530 | 0.0065 | 0.0072 | 0.0008 | 0.0097 | 0.0018 | 0.0000 | 0.0151 | 0.0279 | 0.0035 | 0.0036 | 0.0005 | 0.0002 | [5 empty] | 2026-08-31 | 2026-08-31 | Domestic | 4 | 9902 Hold Pending Outcome (Con |  |  | 4798 | 4798 | 0.651 | 1291.710 | 729 | 0.0078
| GA | GA-SEC | 5201812010 | 0.026 | 50.863 | 43428 | 853.823 | BH |  | 9930 Inventory Reconciliation | A25 | 47.8 | 48.3 | NCT | 1.5 | 1.5 | 720 | 814 | 9829 | 24 | 68 | M3A84 | 644696 | 0002361637 | 0.0027 | 0.5290 | 0.0220 | 0.0078 | 0.0070 | 0.0000 | 0.0600 | 0.0030 | 0.0070 | 0.0006 | 0.0160 | 0.0020 | 0.0000 | 0.0260 | 0.0330 | 0.0021 | 0.0090 | 0.0010 | 0.0010 | [5 empty] | 2026-05-14 | 2026-07-23 | Domestic | 3 | 9940 Mill Marks | 9940 Mill Marks | 827 Rub Line | 19699 | 19699 | 0.657 | 1291.910 | 2996 | 0.0077
| GA | GA-SEC | 5201856890 | 0.026 | 51.248 | 10459 | 204.086 | BH |  | 1808 Sliver | A25 | 48.3 | 47.8 | NCT | 1.5 | 1.5 | 720 | 815 | 2349 | 24 | 39 | M3A84 | 568105 | 0002297958 | 0.0020 | 0.5053 | 0.0242 | 0.0126 | 0.0101 | 0.0000 | 0.0453 | 0.0067 | 0.0069 | 0.0008 | 0.0146 | 0.0020 | 0.0000 | 0.0180 | 0.0291 | 0.0023 | 0.0063 | 0.0005 | 0.0002 | [5 empty] | 2026-09-07 | 2026-09-07 | Domestic | 4 | 9902 Hold Pending Outcome (Con |  |  | 4744 | 4744 | 0.650 | 1301.690 | 716 | 0.0078
| GA | GA-SEC | 5201855090 | 0.026 | 51.248 | 8986 | 175.3434 | BH |  | 1808 Sliver | A25 | 48.2 | 47.7 | NCT | 1.5 | 1.5 | 720 | 815 | 2030 | 24 | 37 | M3A84 | 567935 | 0002324842 | 0.0020 | 0.4913 | 0.0208 | 0.0098 | 0.0093 | 0.0000 | 0.0553 | 0.0059 | 0.0071 | 0.0006 | 0.0129 | 0.0018 | 0.0000 | 0.0163 | 0.0292 | 0.0027 | 0.0057 | 0.0005 | 0.0002 | [5 empty] | 2026-08-31 | 2026-09-01 | Domestic | 4 | 303 Weight Under | 9902 Hold Pending Outcome (Con |  | 4076 | 4076 | 0.650 | 1301.700 | 619 | 0.0078
| GA | GA-SEC | 5201855170 | 0.026 | 52.425 | 10225 | 195.0405 | BH |  | 1804 Lamination | A25 | 48.3 | 47.8 | NCT | 1.5 | 1.5 | 720 | 815 | 2250 | 24 | 38 | M3A84 | 532266 | 0002190481 | 0.0012 | 0.5350 | 0.0260 | 0.0074 | 0.0060 | 0.0000 | 0.0390 | 0.0030 | 0.0070 | 0.0003 | 0.0220 | 0.0030 | 0.0000 | 0.0230 | 0.0300 | 0.0024 | 0.0090 | 0.0010 | 0.0010 | [5 empty] | 2026-08-31 | 2026-09-01 | Domestic | 3 | 9902 Hold Pending Outcome (Con |  |  | 4638 | 4638 | 0.648 | 1331.600 | 686 | 0.0078
| GA | GA-SEC | 5201855720 | 0.026 | 52.43 | 10758 | 205.1879 | BH |  | 1804 Lamination | A25 | 47.8 | 48.2 | NCT | 1.5 | 1.5 | 720 | 814 | 2368 | 24 | 39 | M3A84 | 568208 | 0002304360 | 0.0020 | 0.5452 | 0.0233 | 0.0103 | 0.0120 | 0.0000 | 0.0530 | 0.0065 | 0.0072 | 0.0008 | 0.0097 | 0.0018 | 0.0000 | 0.0151 | 0.0279 | 0.0035 | 0.0036 | 0.0005 | 0.0002 | [5 empty] | 2026-09-02 | 2026-09-02 | Domestic | 4 | 9902 Hold Pending Outcome (Con |  |  | 4880 | 4880 | 0.649 | 1331.710 | 722 | 0.0078
| GA | GA-SEC | 5201850870 | 0.026 | 58.74 | 31448 | 535.3762 | DDS |  | 1804 Lamination | A25 | 48.0 | 48.0 | P | 1.5 | 1.5 | 720 | 805 | 6220 | 24 | 55 | M3A28 | 2767011 | 0002300412 | 0.0023 | 0.0920 | 0.0120 | 0.0040 | 0.0100 | 0.0730 | 0.0790 | 0.0460 | 0.0086 | 0.0002 | 0.0080 | 0.0020 | 0.0020 | 0.0180 | 0.0020 | 0.0021 | 0.0050 | 0.0000 | 0.0010 | [5 empty] | 2026-08-20 | 2026-08-20 | Foreign | T | 9902 Hold Pending Outcome (Con |  |  | 14265 | 14265 | 0.653 | 1491.990 | 1896 | 0.0077
| GA | GA-SEC | 5201857530 | 0.026 | 58.74 | 11594 | 197.3783 | DDS |  | 1808 Sliver | A25 | 47.6 | 48.1 | P | 1.5 | 1.5 | 720 | 804 | 2280 | 24 | 39 | M3A28 | 1823556 | 0002407002 | 0.0020 | 0.0960 | 0.0090 | 0.0053 | 0.0080 | 0.0750 | 0.0750 | 0.0490 | 0.0099 | 0.0001 | 0.0140 | 0.0027 | 0.0010 | 0.0110 | 0.0020 | 0.0016 | 0.0060 | 0.0000 | 0.0020 | [5 empty] | 2026-09-08 | 2026-09-09 | Foreign | T |  |  |  | 5259 | 5259 | 0.653 | 1492.000 | 695 | 0.0078
| GA | GA-SEC | 5201851370 | 0.026 | 58.748 | 11590 | 197.2833 | DDS |  | 1802 Gouge | A25 | 47.8 | 48.1 | P | 1.5 | 1.5 | 720 | 805 | 2273 | 24 | 39 | M3A28 | 3249200 | 0002388548 | 0.0030 | 0.0880 | 0.0090 | 0.0077 | 0.0080 | 0.0610 | 0.0630 | 0.0450 | 0.0087 | 0.0001 | 0.0080 | 0.0020 | 0.0020 | 0.0170 | 0.0010 | 0.0016 | 0.0070 | 0.0010 | 0.0020 | [5 empty] | 2026-08-21 | 2026-08-21 | Foreign | T | 9902 Hold Pending Outcome (Con |  |  | 5257 | 5257 | 0.656 | 1492.190 | 693 | 0.0077
| GA | GA-SEC | 5201862010 | 0.026 | 58.749 | 11750 | 200.0034 | DDS |  | 1808 Sliver | A25 | 48.1 | 48.1 | P | 1.5 | 1.5 | 720 | 805 | 2296 | 24 | 39 | M3A28 | 2815343 | 0002406059 | 0.0020 | 0.0860 | 0.0060 | 0.0036 | 0.0140 | 0.0530 | 0.0580 | 0.0440 | 0.0091 | 0.0001 | 0.0110 | 0.0023 | 0.0010 | 0.0130 | 0.0020 | 0.0019 | 0.0040 | 0.0010 | 0.0010 | [5 empty] | 2026-09-19 | 2026-09-20 | Foreign | T | 9902 Hold Pending Outcome (Con |  |  | 5330 | 5330 | 0.654 | 1492.230 | 700 | 0.0078
| GA | GA-SEC | 5201855540 | 0.026 | 58.758 | 11929 | 203.0192 | DDS |  | 1808 Sliver | A25 | 47.7 | 48.1 | P | 1.5 | 1.5 | 720 | 806 | 2332 | 24 | 38 | M3A28 | 1823530 | 0002406958 | 0.0017 | 0.0920 | 0.0110 | 0.0044 | 0.0090 | 0.0640 | 0.0680 | 0.0460 | 0.0098 | 0.0001 | 0.0090 | 0.0023 | 0.0020 | 0.0170 | 0.0060 | 0.0019 | 0.0160 | 0.0010 | 0.0010 | [5 empty] | 2026-09-01 | 2026-09-02 | Foreign | T | 9902 Hold Pending Outcome (Con |  |  | 5411 | 5411 | 0.656 | 1492.460 | 711 | 0.0078
| GA | GA-SEC | 5201855490 | 0.026 | 58.761 | 10807 | 183.9145 | DDS |  | 9930 Inventory Reconciliation | A25 | 47.9 | 48.0 | P | 1.5 | 1.5 | 720 | 805 | 2112 | 24 | 38 | M3A28 | 2767011 | 0002300484 | 0.0023 | 0.0920 | 0.0120 | 0.0040 | 0.0100 | 0.0730 | 0.0790 | 0.0460 | 0.0086 | 0.0002 | 0.0080 | 0.0020 | 0.0020 | 0.0180 | 0.0020 | 0.0021 | 0.0050 | 0.0000 | 0.0010 | [5 empty] | 2026-09-01 | 2026-09-03 | Foreign | T | 303 Weight Under | 9902 Hold Pending Outcome (Con |  | 4902 | 4902 | 0.654 | 1492.530 | 644 | 0.0078
| GA | GA-SEC | 5201845440 | 0.026 | 58.78 | 22288 | 379.1766 | DDS |  | 1808 Sliver | A25 | 48.2 | 47.8 | P | 1.5 | 1.5 | 720 | 804 | 4363 | 24 | 48 | M3A28 | 2780911 | 0002326956 | 0.0017 | 0.1050 | 0.0110 | 0.0089 | 0.0130 | 0.0590 | 0.0620 | 0.0430 | 0.0092 | 0.0001 | 0.0090 | 0.0020 | 0.0010 | 0.0180 | 0.0010 | 0.0021 | 0.0060 | 0.0000 | 0.0020 | [5 empty] | 2026-08-07 | 2026-08-09 | Foreign | T | 9902 Hold Pending Outcome (Con |  |  | 10110 | 10110 | 0.654 | 1493.020 | 1330 | 0.0078
| GA | GA-SEC | 5201857360 | 0.026 | 58.792 | 11958 | 203.395 | DDS |  | 1808 Sliver | A25 | 48.2 | 47.8 | P | 1.5 | 1.5 | 720 | 804 | 2349 | 24 | 38 | M3A28 | 3255126 | 0002406620 | 0.0022 | 0.0860 | 0.0100 | 0.0055 | 0.0130 | 0.0610 | 0.0650 | 0.0460 | 0.0106 | 0.0002 | 0.0090 | 0.0028 | 0.0010 | 0.0180 | 0.0010 | 0.0017 | 0.0050 | 0.0000 | 0.0020 | [5 empty] | 2026-09-08 | 2026-09-08 | Foreign | T | 9902 Hold Pending Outcome (Con | 303 Weight Under |  | 5424 | 5424 | 0.655 | 1493.310 | 716 | 0.0077
| GA | GA-SEC | 5201845820 | 0.026 | 58.793 | 11420 | 194.2408 | DDS |  | 1808 Sliver | A25 | 47.8 | 48.0 | P | 1.5 | 1.5 | 720 | 804 | 2260 | 24 | 39 | M3A28 | 1823471 | 0002407018 | 0.0027 | 0.1010 | 0.0080 | 0.0060 | 0.0120 | 0.0700 | 0.0750 | 0.0470 | 0.0103 | 0.0001 | 0.0070 | 0.0022 | 0.0020 | 0.0120 | 0.0030 | 0.0018 | 0.0070 | 0.0010 | 0.0010 | [5 empty] | 2026-08-08 | 2026-08-09 | Foreign | T | 9902 Hold Pending Outcome (Con | 303 Weight Under |  | 5180 | 5180 | 0.657 | 1493.330 | 689 | 0.0077
| GA | GA-SEC | 5201846260 | 0.026 | 58.793 | 7535 | 128.1615 | DDS |  | 1808 Sliver | A25 | 47.9 | 48.0 | P | 1.5 | 1.5 | 720 | 805 | 1466 | 24 | 34 | M3A28 | 2812519 | 0002399020 | 0.0023 | 0.1060 | 0.0090 | 0.0046 | 0.0150 | 0.0530 | 0.0550 | 0.0420 | 0.0106 | 0.0001 | 0.0090 | 0.0023 | 0.0020 | 0.0160 | 0.0020 | 0.0023 | 0.0060 | 0.0010 | 0.0010 | [5 empty] | 2026-08-09 | 2026-08-10 | Foreign | T | 9902 Hold Pending Outcome (Con |  |  | 3418 | 3418 | 0.653 | 1493.350 | 447 | 0.0078
| GA | GA-SEC | 5201843770 | 0.026 | 58.799 | 20505 | 348.7304 | DDS |  | 1808 Sliver | A25 | 47.9 | 47.9 | P | 1.5 | 1.5 | 720 | 805 | 4025 | 24 | 46 | M3A28 | 2786872 | 0002328411 | 0.0010 | 0.0940 | 0.0100 | 0.0065 | 0.0110 | 0.0690 | 0.0710 | 0.0440 | 0.0082 | 0.0001 | 0.0130 | 0.0019 | 0.0020 | 0.0150 | 0.0020 | 0.0028 | 0.0060 | 0.0000 | 0.0020 | [5 empty] | 2026-08-03 | 2026-08-04 | Foreign | T | 9902 Hold Pending Outcome (Con | 1808 Sliver |  | 9301 | 9301 | 0.653 | 1493.500 | 1227 | 0.0078
| GA | GA-SEC | 5201856140 | 0.026 | 58.803 | 11074 | 188.3237 | DDS |  | 1808 Sliver | A25 | 48.2 | 47.8 | P | 1.5 | 1.5 | 720 | 805 | 2158 | 24 | 38 | M3A28 | 3255126 | 0002406621 | 0.0022 | 0.0860 | 0.0100 | 0.0055 | 0.0130 | 0.0610 | 0.0650 | 0.0460 | 0.0106 | 0.0002 | 0.0090 | 0.0028 | 0.0010 | 0.0180 | 0.0010 | 0.0017 | 0.0050 | 0.0000 | 0.0020 | [5 empty] | 2026-09-04 | 2026-09-04 | Foreign | T | 303 Weight Under | 9902 Hold Pending Outcome (Con | 1808 Sliver | 5023 | 5023 | 0.655 | 1493.600 | 658 | 0.0078
| GA | GA-SEC | 5201853640 | 0.026 | 58.817 | 11076 | 188.3129 | DDS |  | 1808 Sliver | A25 | 48.4 | 47.9 | P | 1.5 | 1.5 | 720 | 802 | 2155 | 24 | 38 | M3A28 | 1823556 | 0002407006 | 0.0020 | 0.0960 | 0.0090 | 0.0053 | 0.0080 | 0.0750 | 0.0750 | 0.0490 | 0.0099 | 0.0001 | 0.0140 | 0.0027 | 0.0010 | 0.0110 | 0.0020 | 0.0016 | 0.0060 | 0.0000 | 0.0020 | [5 empty] | 2026-08-27 | 2026-08-28 | Foreign | T | 9902 Hold Pending Outcome (Con | 303 Weight Under | 1804 Lamination | 5024 | 5024 | 0.654 | 1493.950 | 657 | 0.0078
| GA | GA-SEC | 5201853650 | 0.026 | 58.819 | 11561 | 196.5521 | DDS |  | 1808 Sliver | A25 | 47.8 | 48.2 | P | 1.5 | 1.5 | 720 | 805 | 2270 | 24 | 38 | M3A28 | 1822502 | 0002407333 | 0.0027 | 0.0840 | 0.0110 | 0.0043 | 0.0110 | 0.0550 | 0.0610 | 0.0450 | 0.0092 | 0.0002 | 0.0090 | 0.0027 | 0.0020 | 0.0150 | 0.0030 | 0.0026 | 0.0060 | 0.0010 | 0.0010 | [5 empty] | 2026-08-27 | 2026-08-28 | Foreign | T | 303 Weight Under | 1808 Sliver | 9902 Hold Pending Outcome (Con | 5244 | 5244 | 0.653 | 1494.000 | 692 | 0.0078
| GA | GA-SEC | 5201846960 | 0.026 | 58.821 | 14685 | 249.6557 | DDS |  | 1808 Sliver | A25 | 47.9 | 48.0 | P | 1.5 | 1.5 | 720 | 806 | 2864 | 24 | 41 | M3A28 | 1823266 | 0002406869 | 0.0023 | 0.0970 | 0.0120 | 0.0064 | 0.0130 | 0.0540 | 0.0590 | 0.0430 | 0.0099 | 0.0000 | 0.0130 | 0.0018 | 0.0020 | 0.0150 | 0.0020 | 0.0021 | 0.0070 | 0.0010 | 0.0000 | [5 empty] | 2026-08-11 | 2026-08-12 | Foreign | T | 9902 Hold Pending Outcome (Con | 303 Weight Under |  | 6661 | 6661 | 0.654 | 1494.060 | 873 | 0.0078
| GA | GA-SEC | 5201853610 | 0.026 | 58.822 | 11662 | 198.2592 | DDS |  | 1808 Sliver | A25 | 48.0 | 48.1 | P | 1.5 | 1.5 | 720 | 805 | 2267 | 24 | 38 | M3A28 | 1823295 | 0002407042 | 0.0023 | 0.0940 | 0.0120 | 0.0071 | 0.0130 | 0.0540 | 0.0570 | 0.0420 | 0.0099 | 0.0001 | 0.0130 | 0.0020 | 0.0020 | 0.0160 | 0.0030 | 0.0028 | 0.0080 | 0.0010 | 0.0000 | [5 empty] | 2026-08-27 | 2026-08-27 | Foreign | T | 9902 Hold Pending Outcome (Con | 303 Weight Under |  | 5290 | 5290 | 0.652 | 1494.070 | 691 | 0.0079
| GA | GA-SEC | 4303021080 | 0.026 | 59.184 | 22443 | 379.2072 | DDS |  | 2602 Phosphate Not Treated | A25 | 44.2 | 42.8 | P | 0.2 | 0.2 | 720 | 781 | 4373 | 24 | 48 | M3A28 | 2826440 | 0002429559 | 0.0018 | 0.0890 | 0.0120 | 0.0054 | 0.0040 | 0.0700 | 0.0730 | 0.0450 | 0.0084 | 0.0001 | 0.0120 | 0.0031 | 0.0010 | 0.0200 | 0.0030 | 0.0027 | 0.0080 | 0.0000 | 0.0020 | [5 empty] | 2026-09-04 | 2026-09-04 | Foreign | T | 203 Width Over | 980 Coating Weight Low | 1304 Oil Weight Low | 10180 | 10180 | 0.657 | 1503.270 | 1333 | 0.0077
| GA | GA-SEC | 5201845220 | 0.026 | 59.295 | 11660 | 196.6439 | DDS |  | 828 Scratch | A25 | 48.0 | 48.1 | NCT | 1.5 | 1.5 | 720 | 805 | 2267 | 24 | 39 | M3A28 | 2817758 | 0002406138 | 0.0020 | 0.1080 | 0.0150 | 0.0054 | 0.0040 | 0.0660 | 0.0680 | 0.0460 | 0.0106 | 0.0002 | 0.0130 | 0.0023 | 0.0030 | 0.0200 | 0.0020 | 0.0025 | 0.0070 | 0.0010 | 0.0020 | [5 empty] | 2026-08-07 | 2026-08-07 | Foreign | T | 303 Weight Under | 9902 Hold Pending Outcome (Con |  | 5289 | 5289 | 0.653 | 1506.100 | 691 | 0.0078
| GA | GA-SEC | 5201845040 | 0.026 | 59.323 | 12509 | 210.8626 | DDS |  | 1804 Lamination | A25 | 48.3 | 47.6 | NCT | 1.5 | 1.5 | 720 | 819 | 2421 | 24 | 39 | M3A28 | 2817761 | 0002405765 | 0.0018 | 0.0980 | 0.0080 | 0.0049 | 0.0040 | 0.0590 | 0.0620 | 0.0460 | 0.0094 | 0.0001 | 0.0070 | 0.0020 | 0.0020 | 0.0140 | 0.0010 | 0.0020 | 0.0060 | 0.0000 | 0.0010 | [5 empty] | 2026-08-06 | 2026-08-07 | Foreign | T | 303 Weight Under | 9902 Hold Pending Outcome (Con |  | 5674 | 5674 | 0.654 | 1506.800 | 738 | 0.0078
| GA | GA-SEC | 5201852360 | 0.026 | 59.329 | 40370 | 680.443 | DDS |  | 605 Edge Up | A25 | 47.9 | 48.0 | NCT | 1.5 | 1.5 | 720 | 805 | 7851 | 24 | 61 | M3A28 | 2817761 | 0002405773 | 0.0018 | 0.0980 | 0.0080 | 0.0049 | 0.0040 | 0.0590 | 0.0620 | 0.0460 | 0.0094 | 0.0001 | 0.0070 | 0.0020 | 0.0020 | 0.0140 | 0.0010 | 0.0020 | 0.0060 | 0.0000 | 0.0010 |  | 22.6 |  | 43.4 | 48.3 | 2026-08-23 | 2026-08-27 | Foreign | T | 1003 Mechanical Props - Wait F | 403 Wavy Edge | 9902 Hold Pending Outcome (Con | 18312 | 18312 | 0.655 | 1506.960 | 2393 | 0.0078
| GA | GA-SEC | 5201856180 | 0.026 | 59.344 | 11314 | 190.6511 | DDS |  | 1808 Sliver | A25 | 48.0 | 47.9 | NCT | 1.5 | 1.5 | 720 | 806 | 2185 | 24 | 38 | M3A28 | 3266438 | 0002430467 | 0.0022 | 0.0970 | 0.0150 | 0.0044 | 0.0080 | 0.0810 | 0.0830 | 0.0460 | 0.0109 | 0.0001 | 0.0100 | 0.0033 | 0.0020 | 0.0260 | 0.0030 | 0.0020 | 0.0070 | 0.0010 | 0.0020 | [5 empty] | 2026-09-04 | 2026-09-04 | Foreign | T | 303 Weight Under | 9902 Hold Pending Outcome (Con | 1808 Sliver | 5132 | 5132 | 0.655 | 1507.350 | 666 | 0.0078
| GA | GA-SEC | 5201856200 | 0.026 | 59.345 | 18721 | 315.4604 | DDS |  | 1808 Sliver | A25 | 48.3 | 47.7 | NCT | 1.5 | 1.5 | 720 | 805 | 3618 | 24 | 45 | M3A28 | 1827770 | 0002430632 | 0.0020 | 0.0820 | 0.0100 | 0.0051 | 0.0050 | 0.0600 | 0.0620 | 0.0430 | 0.0086 | 0.0001 | 0.0140 | 0.0027 | 0.0020 | 0.0190 | 0.0020 | 0.0023 | 0.0100 | 0.0000 | 0.0010 | [5 empty] | 2026-09-04 | 2026-09-07 | Foreign | T | 1805 Laps | 1808 Sliver | 9902 Hold Pending Outcome (Con | 8492 | 8492 | 0.655 | 1507.370 | 1103 | 0.0078
| GA | GA-SEC | 4104397080 | 0.026 | 59.511 | 44797 | 752.7516 | DDS |  | 1211 Stringer on Slitting | A25 | 42.8 | 43.0 | P | 1.2 | 1.2 | 720 | 847 | 8736 | 24 | 63 | M3A28 | 3266441 | 0002430356 | 0.0023 | 0.0940 | 0.0150 | 0.0045 | 0.0050 | 0.0750 | 0.0760 | 0.0470 | 0.0098 | 0.0001 | 0.0140 | 0.0023 | 0.0020 | 0.0230 | 0.0010 | 0.0022 | 0.0080 | 0.0010 | 0.0020 | [5 empty] | 2026-08-31 | 2026-08-31 | Foreign | T |  |  |  | 20320 | 20320 | 0.649 | 1511.570 | 2663 | 0.0078
| GA | GA-SEC | 5201850900 | 0.026 | 59.82 | 11929 | 199.4149 | DDS |  | 824 Rolled In Foreign Material | A25 | 48.0 | 48.0 | P | 1.5 | 1.5 | 720 | 803 | 2326 | 24 | 39 | M3A28 | 1789924 | 0002329627 | 0.0019 | 0.0960 | 0.0120 | 0.0090 | 0.0120 | 0.0540 | 0.0560 | 0.0410 | 0.0082 | 0.0001 | 0.0110 | 0.0020 | 0.0020 | 0.0180 | 0.0030 | 0.0022 | 0.0080 | 0.0000 | 0.0010 | [5 empty] | 2026-08-20 | 2026-08-20 | Foreign | T | 9902 Hold Pending Outcome (Con | 303 Weight Under | 203 Width Over | 5411 | 5411 | 0.654 | 1519.430 | 709 | 0.0077
| GA | GA-SEC | 5201855560 | 0.026 | 59.822 | 28818 | 481.7291 | DDS |  | 1808 Sliver | A25 | 47.7 | 48.1 | P | 1.5 | 1.5 | 720 | 806 | 5551 | 24 | 53 | M3A28 | 1823530 | 0002406958 | 0.0017 | 0.0920 | 0.0110 | 0.0044 | 0.0090 | 0.0640 | 0.0680 | 0.0460 | 0.0098 | 0.0001 | 0.0090 | 0.0023 | 0.0020 | 0.0170 | 0.0060 | 0.0019 | 0.0160 | 0.0010 | 0.0010 | [5 empty] | 2026-09-01 | 2026-09-02 | Foreign | T | 203 Width Over | 9902 Hold Pending Outcome (Con |  | 13072 | 13072 | 0.655 | 1519.470 | 1692 | 0.0078
| GA | GA-SEC | 4104364610 | 0.026 | 59.897 | 27315 | 456.0329 | DDS |  | 1111 Line Speed Slow | A25 | 45.9 | 50.5 | P | 0.2 | 0.2 | 720 | 815 | 5262 | 24 | 51 | M3A28 | 3255139 | 0002406614 | 0.0027 | 0.0820 | 0.0100 | 0.0057 | 0.0120 | 0.0540 | 0.0560 | 0.0430 | 0.0106 | 0.0001 | 0.0100 | 0.0023 | 0.0020 | 0.0180 | 0.0020 | 0.0023 | 0.0060 | 0.0000 | 0.0020 |  | 22.8 |  | 44.6 | 47.3 | 2026-07-27 | 2026-07-29 | Foreign | T | 102 Gauge Over | 1304 Oil Weight Low | 203 Width Over | 12390 | 12390 | 0.655 | 1521.380 | 1604 | 0.0078
| GA | GA-SEC | 4104281040 | 0.026 | 59.923 | 46208 | 771.1229 | DDS |  | 9930 Inventory Reconciliation | A25 | 48.1 | 48.0 | P | 1.5 | 1.5 | 720 | 804 | 8963 | 24 | 64 | M3A28 | 1789836 | 0002351347 | 0.0020 | 0.0800 | 0.0090 | 0.0065 | 0.0090 | 0.0550 | 0.0590 | 0.0430 | 0.0076 | 0.0001 | 0.0110 | 0.0021 | 0.0010 | 0.0150 | 0.0020 | 0.0025 | 0.0060 | 0.0000 | 0.0010 | [5 empty] | 2026-05-02 | 2026-07-22 | Foreign | T | 203 Width Over | 1808 Sliver | 828 Scratch | 20960 | 20960 | 0.650 | 1522.040 | 2732 | 0.0078
| GA | GA-SEC | 5201850920 | 0.026 | 59.955 | 12088 | 201.6179 | DDS |  | 1808 Sliver | A25 | 47.8 | 48.1 | P | 1.5 | 1.5 | 720 | 805 | 2326 | 24 | 39 | M3A28 | 3218864 | 0002389252 | 0.0027 | 0.0970 | 0.0120 | 0.0089 | 0.0140 | 0.0680 | 0.0730 | 0.0440 | 0.0094 | 0.0001 | 0.0100 | 0.0017 | 0.0010 | 0.0150 | 0.0000 | 0.0021 | 0.0050 | 0.0000 | 0.0020 | [5 empty] | 2026-08-20 | 2026-08-21 | Foreign | T | 303 Weight Under | 1808 Sliver | 203 Width Over | 5483 | 5483 | 0.655 | 1522.860 | 709 | 0.0078
| GA | GA-SEC | 5201855530 | 0.026 | 59.96 | 12198 | 203.4356 | DDS |  | 1808 Sliver | A25 | 47.9 | 48.0 | P | 1.5 | 1.5 | 720 | 804 | 2339 | 24 | 39 | M3A28 | 1823543 | 0002406947 | 0.0018 | 0.0940 | 0.0080 | 0.0047 | 0.0090 | 0.0570 | 0.0590 | 0.0440 | 0.0087 | 0.0001 | 0.0090 | 0.0023 | 0.0020 | 0.0140 | 0.0030 | 0.0019 | 0.0070 | 0.0010 | 0.0000 | [5 empty] | 2026-09-01 | 2026-09-01 | Foreign | T | 9902 Hold Pending Outcome (Con | 203 Width Over |  | 5533 | 5533 | 0.654 | 1522.990 | 713 | 0.0078
| GA | GA-SEC | 5201855690 | 0.026 | 59.992 | 20631 | 343.8959 | DDS |  | 1808 Sliver | A25 | 48.2 | 47.8 | P | 1.5 | 1.5 | 720 | 804 | 3992 | 24 | 47 | M3A28 | 2826176 | 0002431200 | 0.0021 | 0.0920 | 0.0110 | 0.0064 | 0.0060 | 0.0560 | 0.0620 | 0.0440 | 0.0090 | 0.0001 | 0.0100 | 0.0026 | 0.0010 | 0.0240 | 0.0040 | 0.0020 | 0.0090 | 0.0000 | 0.0010 | [5 empty] | 2026-09-02 | 2026-09-02 | Foreign | T | 203 Width Over | 9902 Hold Pending Outcome (Con |  | 9358 | 9358 | 0.653 | 1523.790 | 1217 | 0.0077
| GA | GA-SEC | 5201856850 | 0.026 | 60.03 | 13397 | 223.1717 | DDS |  | 1808 Sliver | A25 | 48.1 | 47.9 | P | 1.5 | 1.5 | 720 | 804 | 2582 | 24 | 40 | M3A28 | 3266441 | 0002430453 | 0.0023 | 0.0940 | 0.0150 | 0.0045 | 0.0050 | 0.0750 | 0.0760 | 0.0470 | 0.0098 | 0.0001 | 0.0140 | 0.0023 | 0.0020 | 0.0230 | 0.0010 | 0.0022 | 0.0080 | 0.0010 | 0.0020 | [5 empty] | 2026-09-07 | 2026-09-07 | Foreign | T | 9902 Hold Pending Outcome (Con | 203 Width Over |  | 6077 | 6077 | 0.654 | 1524.760 | 787 | 0.0077
| GA | GA-SEC | 5201845890 | 0.026 | 60.328 | 11380 | 188.6355 | DDS |  | 1808 Sliver | A25 | 47.8 | 48.2 | NCT | 1.5 | 1.5 | 720 | 805 | 2171 | 24 | 39 | M3A28 | 2817761 | 0002405766 | 0.0018 | 0.0980 | 0.0080 | 0.0049 | 0.0040 | 0.0590 | 0.0620 | 0.0460 | 0.0094 | 0.0001 | 0.0070 | 0.0020 | 0.0020 | 0.0140 | 0.0010 | 0.0020 | 0.0060 | 0.0000 | 0.0010 | [5 empty] | 2026-08-08 | 2026-08-09 | Foreign | T | 9902 Hold Pending Outcome (Con | 203 Width Over | 303 Weight Under | 5162 | 5162 | 0.655 | 1532.320 | 662 | 0.0078
| GA | GA-SEC | 5201845910 | 0.026 | 60.346 | 12238 | 202.7972 | DDS |  | 1808 Sliver | A25 | 47.8 | 48.2 | NCT | 1.5 | 1.5 | 720 | 805 | 2339 | 24 | 39 | M3A28 | 2817761 | 0002405766 | 0.0018 | 0.0980 | 0.0080 | 0.0049 | 0.0040 | 0.0590 | 0.0620 | 0.0460 | 0.0094 | 0.0001 | 0.0070 | 0.0020 | 0.0020 | 0.0140 | 0.0010 | 0.0020 | 0.0060 | 0.0000 | 0.0010 | [5 empty] | 2026-08-08 | 2026-08-09 | Foreign | T | 9902 Hold Pending Outcome (Con | 303 Weight Under | 203 Width Over | 5551 | 5551 | 0.655 | 1532.780 | 713 | 0.0078
| GA | GA-SEC | 5201850760 | 0.026 | 60.382 | 12663 | 209.7148 | DDS |  | 1808 Sliver | A25 | 48.0 | 47.9 | NCT | 1.5 | 1.5 | 720 | 802 | 2414 | 24 | 39 | M3A28 | 2808558 | 0002388441 | 0.0017 | 0.1000 | 0.0150 | 0.0062 | 0.0090 | 0.0610 | 0.0630 | 0.0430 | 0.0081 | 0.0001 | 0.0090 | 0.0020 | 0.0020 | 0.0280 | 0.0040 | 0.0025 | 0.0170 | 0.0000 | 0.0010 | [5 empty] | 2026-08-20 | 2026-08-20 | Foreign | T | 303 Weight Under | 9902 Hold Pending Outcome (Con |  | 5744 | 5744 | 0.656 | 1533.710 | 736 | 0.0078
| GA | GA-SEC | 5201855920 | 0.026 | 60.436 | 16451 | 272.2053 | DDS |  | 1804 Lamination | A25 | 48.4 | 48.3 | NCT | 1.5 | 1.5 | 720 | 802 | 3120 | 24 | 43 | M3A28 | 2817745 | 0002406152 | 0.0015 | 0.0950 | 0.0130 | 0.0061 | 0.0060 | 0.0750 | 0.0770 | 0.0490 | 0.0115 | 0.0001 | 0.0080 | 0.0018 | 0.0030 | 0.0190 | 0.0030 | 0.0022 | 0.0070 | 0.0000 | 0.0010 | [5 empty] | 2026-09-02 | 2026-09-03 | Foreign | T | 9902 Hold Pending Outcome (Con |  |  | 7462 | 7462 | 0.655 | 1535.070 | 951 | 0.0078
| GA | GA-SEC | 5201845250 | 0.026 | 60.437 | 12147 | 200.9862 | DDS |  | 1808 Sliver | A25 | 48.1 | 48.2 | NCT | 1.5 | 1.5 | 720 | 805 | 2326 | 24 | 39 | M3A28 | 2808558 | 0002388437 | 0.0017 | 0.1000 | 0.0150 | 0.0062 | 0.0090 | 0.0610 | 0.0630 | 0.0430 | 0.0081 | 0.0001 | 0.0090 | 0.0020 | 0.0020 | 0.0280 | 0.0040 | 0.0025 | 0.0170 | 0.0000 | 0.0010 | [5 empty] | 2026-08-07 | 2026-08-07 | Foreign | T | 9902 Hold Pending Outcome (Con | 303 Weight Under |  | 5510 | 5510 | 0.656 | 1535.090 | 709 | 0.0077
| GA | GA-SEC | 4104367850 | 0.026 | 61.75 | 44951 | 727.9514 | DDS |  | 1808 Sliver | A25 | 47.9 | 47.8 | P | 1.5 | 1.5 | 720 | 832 | 8431 | 24 | 62 | M3A28 | 2781112 | 0002326995 | 0.0021 | 0.0820 | 0.0090 | 0.0060 | 0.0140 | 0.0700 | 0.0730 | 0.0400 | 0.0072 | 0.0000 | 0.0110 | 0.0016 | 0.0020 | 0.0150 | 0.0020 | 0.0021 | 0.0080 | 0.0000 | 0.0010 | [5 empty] | 2026-07-31 | 2026-08-03 | Foreign | T | 819 Pinch Mark | 9902 Hold Pending Outcome (Con | 1808 Sliver | 20390 | 20390 | 0.650 | 1568.460 | 2570 | 0.0078
| GA | GA-SEC | 5201840900 | 0.026 | 64.057 | 10622 | 165.8211 | DDS |  | 9930 Inventory Reconciliation | A25 | 43.1 | 42.6 | P | 1.2 | 1.2 | 720 | 844 | 1906 | 24 | 37 | M3A28 | 1784147 | 0002326297 | 0.0023 | 0.0790 | 0.0090 | 0.0087 | 0.0140 | 0.0630 | 0.0660 | 0.0460 | 0.0095 | 0.0001 | 0.0110 | 0.0017 | 0.0010 | 0.0120 | 0.0010 | 0.0020 | 0.0060 | 0.0000 | 0.0020 | [5 empty] | 2026-07-27 | 2026-09-03 | Foreign | T | 303 Weight Under | 303 Weight Under |  | 4818 | 4818 | 0.651 | 1627.050 | 581 | 0.0078
| GA | GA-SEC | 5201858130 | 0.026 | 64.117 | 13053 | 203.581 | DDS |  | 1808 Sliver | A25 | 42.6 | 43.2 | P | 1.2 | 1.2 | 720 | 843 | 2349 | 24 | 39 | M3A28 | 3259829 | 0002414936 | 0.0018 | 0.0840 | 0.0080 | 0.0067 | 0.0050 | 0.0580 | 0.0640 | 0.0440 | 0.0088 | 0.0000 | 0.0090 | 0.0018 | 0.0010 | 0.0170 | 0.0010 | 0.0021 | 0.0050 | 0.0000 | 0.0010 | [5 empty] | 2026-09-10 | 2026-09-10 | Foreign | T | 303 Weight Under |  |  | 5921 | 5921 | 0.650 | 1628.580 | 716 | 0.0078
| GA | GA-SEC | 4104388770 | 0.026 | 64.121 | 22972 | 358.2602 | DDS |  | 1808 Sliver | A25 | 43.2 | 43.1 | P | 1.2 | 1.2 | 720 | 844 | 4166 | 24 | 47 | M3A28 | 2816052 | 0002406070 | 0.0019 | 0.0820 | 0.0080 | 0.0083 | 0.0080 | 0.0580 | 0.0600 | 0.0420 | 0.0092 | 0.0001 | 0.0160 | 0.0023 | 0.0020 | 0.0170 | 0.0030 | 0.0018 | 0.0090 | 0.0010 | 0.0000 | [5 empty] | 2026-08-22 | 2026-08-24 | Foreign | T | 1808 Sliver | 828 Scratch | 987 Knife Wipes | 10420 | 10420 | 0.650 | 1628.670 | 1270 | 0.0078
| GA | GA-SEC | 4104388940 | 0.026 | 64.124 | 22994 | 358.5865 | DDS |  | 1808 Sliver | A25 | 43.2 | 42.6 | P | 1.2 | 1.2 | 720 | 845 | 4176 | 24 | 47 | M3A28 | 2781138 | 0002327092 | 0.0021 | 0.0840 | 0.0080 | 0.0059 | 0.0170 | 0.0750 | 0.0780 | 0.0410 | 0.0079 | 0.0001 | 0.0140 | 0.0014 | 0.0020 | 0.0200 | 0.0020 | 0.0021 | 0.0090 | 0.0000 | 0.0010 | [5 empty] | 2026-08-22 | 2026-08-24 | Foreign | T | 1808 Sliver | 829 Scratch Coated Over | 828 Scratch | 10430 | 10430 | 0.650 | 1628.740 | 1273 | 0.0077
| GA | GA-SEC | 5201857240 | 0.026 | 64.126 | 13128 | 204.722 | DDS |  | 1808 Sliver | A25 | 43.2 | 43.0 | P | 1.2 | 1.2 | 720 | 846 | 2349 | 24 | 39 | M3A28 | 3259845 | 0002414915 | 0.0028 | 0.0890 | 0.0090 | 0.0071 | 0.0110 | 0.0670 | 0.0680 | 0.0450 | 0.0099 | 0.0000 | 0.0100 | 0.0020 | 0.0010 | 0.0180 | 0.0010 | 0.0026 | 0.0050 | 0.0000 | 0.0010 | [5 empty] | 2026-09-08 | 2026-09-08 | Foreign | T |  |  |  | 5955 | 5955 | 0.652 | 1628.790 | 716 | 0.0078
| GA | GA-SEC | 5201857280 | 0.026 | 64.128 | 12754 | 198.8835 | DDS |  | 1808 Sliver | A25 | 43.1 | 42.7 | P | 1.2 | 1.2 | 720 | 844 | 2303 | 24 | 39 | M3A28 | 1827507 | 0002430879 | 0.0017 | 0.0980 | 0.0080 | 0.0063 | 0.0090 | 0.0710 | 0.0740 | 0.0480 | 0.0118 | 0.0001 | 0.0150 | 0.0027 | 0.0020 | 0.0130 | 0.0020 | 0.0023 | 0.0080 | 0.0000 | 0.0010 | [5 empty] | 2026-09-08 | 2026-09-08 | Foreign | T |  |  |  | 5785 | 5785 | 0.651 | 1628.860 | 702 | 0.0078
| GA | GA-SEC | 5201841920 | 0.026 | 64.234 | 12910 | 200.9839 | DDS |  | 403 Wavy Edge | A25 | 43.2 | 42.8 | P | 1.2 | 1.2 | 720 | 847 | 2303 | 24 | 39 | M3A28 | 3212466 | 0002389293 | 0.0028 | 0.1000 | 0.0120 | 0.0077 | 0.0150 | 0.0680 | 0.0690 | 0.0430 | 0.0090 | 0.0000 | 0.0120 | 0.0021 | 0.0020 | 0.0200 | 0.0030 | 0.0027 | 0.0090 | 0.0000 | 0.0000 | [5 empty] | 2026-07-30 | 2026-07-30 | Foreign | T |  |  |  | 5856 | 5856 | 0.654 | 1631.540 | 702 | 0.0078
| GA | GA-SEC | 4104362660 | 0.026 | 64.301 | 28814 | 448.1112 | DDS |  | 1808 Sliver | A25 | 42.9 | 42.9 | P | 1.2 | 1.2 | 720 | 851 | 5216 | 24 | 51 | M3A28 | 3259584 | 0002414912 | 0.0020 | 0.1090 | 0.0130 | 0.0057 | 0.0130 | 0.0570 | 0.0590 | 0.0450 | 0.0085 | 0.0001 | 0.0070 | 0.0017 | 0.0020 | 0.0170 | 0.0030 | 0.0028 | 0.0060 | 0.0000 | 0.0010 |  | 23.3 |  | 43.3 | 48.4 | 2026-07-25 | 2026-07-27 | Foreign | T | 1808 Sliver |  |  | 13070 | 13070 | 0.649 | 1633.250 | 1590 | 0.0078
| GA | GA-SEC | 4104328070 | 0.026 | 64.305 | 22663 | 352.4298 | DDS |  | 9930 Inventory Reconciliation | A25 | 43.3 | 43.1 | P | 1.2 | 1.2 | 720 | 851 | 4091 | 24 | 46 | M3A28 | 1806719 | 0002382073 | 0.0021 | 0.1060 | 0.0080 | 0.0070 | 0.0040 | 0.0510 | 0.0540 | 0.0430 | 0.0088 | 0.0002 | 0.0090 | 0.0020 | 0.0020 | 0.0220 | 0.0020 | 0.0025 | 0.0060 | 0.0000 | 0.0010 | [5 empty] | 2026-06-20 | 2026-08-20 | Foreign | T | 1804 Lamination | 828 Scratch | 1808 Sliver | 10280 | 10280 | 0.652 | 1633.350 | 1247 | 0.0077
| GA | GA-SEC | 4104328060 | 0.026 | 64.305 | 22134 | 344.2034 | DDS |  | 9930 Inventory Reconciliation | A25 | 44.1 | 43.4 | P | 1.2 | 1.2 | 720 | 834 | 3989 | 24 | 46 | M3A28 | 1806719 | 0002382073 | 0.0021 | 0.1060 | 0.0080 | 0.0070 | 0.0040 | 0.0510 | 0.0540 | 0.0430 | 0.0088 | 0.0002 | 0.0090 | 0.0020 | 0.0020 | 0.0220 | 0.0020 | 0.0025 | 0.0060 | 0.0000 | 0.0010 |  | 20.4 |  | 42.7 | 49.1 | 2026-06-20 | 2026-08-20 | Foreign | T | 828 Scratch | 1808 Sliver | 1701 Blister | 10040 | 10040 | 0.652 | 1633.340 | 1216 | 0.0078
| GA | GA-SEC | 4104386660 | 0.026 | 64.309 | 29409 | 457.3077 | DDS |  | 1804 Lamination | A25 | 43.4 | 42.9 | P | 1.2 | 1.2 | 720 | 844 | 5282 | 24 | 51 | M3A28 | 3257759 | 0002406414 | 0.0022 | 0.0900 | 0.0100 | 0.0084 | 0.0040 | 0.0670 | 0.0710 | 0.0460 | 0.0114 | 0.0001 | 0.0100 | 0.0023 | 0.0030 | 0.0160 | 0.0020 | 0.0040 | 0.0070 | 0.0000 | 0.0020 | [5 empty] | 2026-08-20 | 2026-08-20 | Foreign | T | 1808 Sliver |  |  | 13340 | 13340 | 0.650 | 1633.440 | 1610 | 0.0078
| GA | GA-SEC | 4104386320 | 0.026 | 64.31 | 21869 | 340.056 | DDS |  | 1808 Sliver | A25 | 43.1 | 42.8 | P | 1.2 | 1.2 | 720 | 849 | 3943 | 24 | 46 | M3A28 | 1806751 | 0002382140 | 0.0018 | 0.1100 | 0.0120 | 0.0086 | 0.0050 | 0.0660 | 0.0700 | 0.0450 | 0.0092 | 0.0001 | 0.0070 | 0.0019 | 0.0020 | 0.0210 | 0.0010 | 0.0018 | 0.0070 | 0.0000 | 0.0020 |  | 20.6 |  | 41.9 | 48.4 | 2026-08-20 | 2026-08-21 | Foreign | T | 1808 Sliver | 828 Scratch |  | 9920 | 9920 | 0.649 | 1633.480 | 1202 | 0.0078
| GA | GA-SEC | 4104386640 | 0.026 | 64.312 | 29211 | 454.2076 | DDS |  | 1804 Lamination | A25 | 43.2 | 43.2 | P | 1.2 | 1.2 | 720 | 845 | 5285 | 24 | 51 | M3A28 | 1822687 | 0002407271 | 0.0021 | 0.0920 | 0.0110 | 0.0063 | 0.0070 | 0.0500 | 0.0550 | 0.0410 | 0.0101 | 0.0001 | 0.0110 | 0.0020 | 0.0020 | 0.0170 | 0.0030 | 0.0020 | 0.0070 | 0.0010 | 0.0000 | [5 empty] | 2026-08-20 | 2026-08-20 | Foreign | T | 1808 Sliver |  |  | 13250 | 13250 | 0.650 | 1633.530 | 1611 | 0.0077
| GA | GA-SEC | 4104386310 | 0.026 | 64.314 | 22906 | 356.1588 | DDS |  | 1803 Holes | A25 | 43.2 | 43.2 | P | 1.2 | 1.2 | 720 | 851 | 4124 | 24 | 47 | M3A28 | 1825408 | 0002420987 | 0.0025 | 0.1020 | 0.0090 | 0.0073 | 0.0090 | 0.0640 | 0.0670 | 0.0450 | 0.0090 | 0.0000 | 0.0120 | 0.0020 | 0.0020 | 0.0180 | 0.0020 | 0.0022 | 0.0070 | 0.0000 | 0.0000 | [5 empty] | 2026-08-20 | 2026-08-21 | Foreign | T | 1803 Holes |  |  | 10390 | 10390 | 0.651 | 1633.570 | 1257 | 0.0078
| GA | GA-SEC | 4104388600 | 0.026 | 64.32 | 28373 | 441.1225 | DDS |  | 1808 Sliver | A25 | 43.1 | 42.5 | P | 1.2 | 1.2 | 720 | 848 | 5131 | 24 | 51 | M3A28 | 1822704 | 0002406902 | 0.0015 | 0.1030 | 0.0140 | 0.0052 | 0.0070 | 0.0790 | 0.0820 | 0.0470 | 0.0103 | 0.0001 | 0.0110 | 0.0019 | 0.0020 | 0.0240 | 0.0030 | 0.0015 | 0.0060 | 0.0000 | 0.0020 |  | 22.8 |  | 44.1 | 46.4 | 2026-08-22 | 2026-08-24 | Foreign | T | 1808 Sliver |  |  | 12870 | 12870 | 0.651 | 1633.730 | 1564 | 0.0077
| GA | GA-SEC | 4104300140 | 0.026 | 66.218 | 36464 | 550.666 | DDS |  | 9930 Inventory Reconciliation | A25 | 48.7 | 47.4 | NCT | 1.5 | 1.5 | 720 | 819 | 6407 | 24 | 55 | M3A28 | 1806692 | 0002371478 | 0.0021 | 0.1120 | 0.0130 | 0.0072 | 0.0050 | 0.0550 | 0.0610 | 0.0420 | 0.0091 | 0.0001 | 0.0070 | 0.0017 | 0.0020 | 0.0260 | 0.0040 | 0.0021 | 0.0060 | 0.0000 | 0.0010 |  | 23.0 |  | 44.5 | 46.4 | 2026-05-21 | 2026-07-27 | Foreign | T | 1808 Sliver | 1808 Sliver | 9902 Hold Pending Outcome (Con | 16540 | 16540 | 0.651 | 1681.940 | 1953 | 0.0077
| GA | GA-SEC | 5201845480 | 0.026 | 66.218 | 12897 | 194.7658 | DDS |  | 9930 Inventory Reconciliation | A25 | 48.1 | 47.9 | NCT | 1.5 | 1.5 | 720 | 804 | 2260 | 24 | 38 | M3A28 | 1823468 | 0002407033 | 0.0019 | 0.0980 | 0.0080 | 0.0057 | 0.0110 | 0.0620 | 0.0660 | 0.0440 | 0.0084 | 0.0001 | 0.0060 | 0.0022 | 0.0020 | 0.0130 | 0.0020 | 0.0021 | 0.0070 | 0.0010 | 0.0010 | [5 empty] | 2026-08-07 | 2026-09-03 | Foreign | T | 303 Weight Under | 823 Roll Marks | 9902 Hold Pending Outcome (Con | 5850 | 5850 | 0.653 | 1681.930 | 689 | 0.0077
| GA | GA-SEC | 5201850840 | 0.026 | 66.225 | 13067 | 197.3122 | DDS |  | 1804 Lamination | A25 | 48.2 | 47.9 | NCT | 1.5 | 1.5 | 720 | 803 | 2270 | 24 | 38 | M3A28 | 3254198 | 0002399475 | 0.0021 | 0.0920 | 0.0110 | 0.0061 | 0.0080 | 0.0550 | 0.0560 | 0.0430 | 0.0092 | 0.0001 | 0.0070 | 0.0023 | 0.0020 | 0.0280 | 0.0030 | 0.0025 | 0.0070 | 0.0000 | 0.0010 | [5 empty] | 2026-08-20 | 2026-08-20 | Foreign | T | 9902 Hold Pending Outcome (Con | 303 Weight Under |  | 5927 | 5927 | 0.656 | 1682.110 | 692 | 0.0078
| GA | GA-SEC | 5201850850 | 0.026 | 66.226 | 13128 | 198.2303 | DDS |  | 1804 Lamination | A25 | 48.2 | 47.9 | NCT | 1.5 | 1.5 | 720 | 803 | 2293 | 24 | 39 | M3A28 | 3254198 | 0002399475 | 0.0021 | 0.0920 | 0.0110 | 0.0061 | 0.0080 | 0.0550 | 0.0560 | 0.0430 | 0.0092 | 0.0001 | 0.0070 | 0.0023 | 0.0020 | 0.0280 | 0.0030 | 0.0025 | 0.0070 | 0.0000 | 0.0010 | [5 empty] | 2026-08-20 | 2026-08-20 | Foreign | T | 9902 Hold Pending Outcome (Con | 303 Weight Under |  | 5955 | 5955 | 0.657 | 1682.130 | 699 | 0.0077
| GA | GA-SEC | 5201844690 | 0.026 | 66.261 | 12910 | 194.8356 | DDS |  | 1808 Sliver | A25 | 47.8 | 48.1 | NCT | 1.5 | 1.5 | 720 | 817 | 2257 | 24 | 39 | M3A28 | 3255591 | 0002406588 | 0.0020 | 0.0940 | 0.0130 | 0.0057 | 0.0080 | 0.0630 | 0.0660 | 0.0430 | 0.0097 | 0.0001 | 0.0080 | 0.0022 | 0.0020 | 0.0270 | 0.0040 | 0.0023 | 0.0080 | 0.0010 | 0.0010 | [5 empty] | 2026-08-05 | 2026-08-07 | Foreign | T | 9902 Hold Pending Outcome (Con | 303 Weight Under |  | 5856 | 5856 | 0.654 | 1683.020 | 688 | 0.0077
| GA | GA-SEC | 5201842740 | 0.026 | 66.377 | 14343 | 216.0839 | BH |  | 2306 Shiners | A25 | 48.2 | 48.0 | NCT | 1.5 | 1.5 | 720 | 814 | 2506 | 24 | 40 | M3A84 | 543816 | 0002318322 | 0.0021 | 0.5140 | 0.0270 | 0.0070 | 0.0080 | 0.0000 | 0.0610 | 0.0040 | 0.0080 | 0.0005 | 0.0130 | 0.0020 | 0.0000 | 0.0190 | 0.0350 | 0.0027 | 0.0080 | 0.0010 | 0.0020 | [5 empty] | 2026-08-01 | 2026-08-02 | Domestic | 3 | 9902 Hold Pending Outcome (Con | 303 Weight Under |  | 6506 | 6506 | 0.648 | 1685.980 | 764 | 0.0078
| GA | GA-SEC | 5201809750 | 0.026 | 66.378 | 39451 | 594.3385 | BH |  | 9959 Commercial Reallocation | A25 | 48.1 | 48.0 | NCT | 1.5 | 1.5 | 720 | 815 | 6909 | 24 | 58 | M3A84 | 644402 | 0002352317 | 0.0020 | 0.5400 | 0.0300 | 0.0042 | 0.0060 | 0.0000 | 0.0600 | 0.0040 | 0.0070 | 0.0005 | 0.0090 | 0.0020 | 0.0000 | 0.0170 | 0.0310 | 0.0029 | 0.0060 | 0.0010 | 0.0010 | [5 empty] | 2026-05-09 | 2026-09-09 | Domestic | 3 | 1740 Misrepresented Chemistry | 9962 SPM CROP |  | 17895 | 17895 | 0.650 | 1686.010 | 2106 | 0.0078
| GA | GA-SEC | 5201846010 | 0.026 | 66.378 | 12985 | 195.622 | BH |  | 1804 Lamination | A25 | 48.0 | 48.0 | NCT | 1.5 | 1.5 | 720 | 814 | 2267 | 24 | 39 | M3A84 | 535646 | 0002334231 | 0.0016 | 0.5060 | 0.0200 | 0.0051 | 0.0040 | 0.0000 | 0.0560 | 0.0040 | 0.0070 | 0.0004 | 0.0250 | 0.0020 | 0.0000 | 0.0150 | 0.0310 | 0.0033 | 0.0080 | 0.0010 | 0.0010 | [5 empty] | 2026-08-09 | 2026-08-09 | Domestic | 3 | 9902 Hold Pending Outcome (Con |  |  | 5890 | 5890 | 0.649 | 1686.000 | 691 | 0.0078
| GA | GA-SEC | 5201799790 | 0.026 | 66.38 | 40514 | 610.3344 | BH |  | 9930 Inventory Reconciliation | A25 | 48.1 | 47.9 | NCT | 1.5 | 1.5 | 720 | 814 | 7053 | 24 | 59 | M3A84 | 535481 | 0002331081 | 0.0024 | 0.5570 | 0.0230 | 0.0042 | 0.0060 | 0.0000 | 0.0540 | 0.0040 | 0.0070 | 0.0002 | 0.0230 | 0.0020 | 0.0000 | 0.0230 | 0.0320 | 0.0023 | 0.0150 | 0.0010 | 0.0010 | [5 empty] | 2026-04-07 | 2026-07-22 | Domestic | 3 | 1740 Misrepresented Chemistry |  |  | 18377 | 18377 | 0.653 | 1686.060 | 2150 | 0.0078
| GA | GA-SEC | 5201809070 | 0.026 | 66.38 | 39193 | 590.4339 | BH |  | 9930 Inventory Reconciliation | A25 | 47.9 | 48.1 | NCT | 1.5 | 1.5 | 720 | 814 | 6853 | 24 | 58 | M3A84 | 535749 | 0002337334 | 0.0016 | 0.5330 | 0.0230 | 0.0052 | 0.0050 | 0.0000 | 0.0470 | 0.0040 | 0.0070 | 0.0004 | 0.0140 | 0.0020 | 0.0000 | 0.0180 | 0.0310 | 0.0033 | 0.0080 | 0.0010 | 0.0010 | [5 empty] | 2026-05-07 | 2026-07-28 | Domestic | 3 | 1001 Mechanical Props - Failed | 9962 SPM CROP |  | 17778 | 17778 | 0.650 | 1686.050 | 2089 | 0.0078
| GA | GA-SEC | 5201842920 | 0.026 | 66.38 | 13327 | 200.7683 | BH |  | 1808 Sliver | A25 | 47.9 | 48.1 | NCT | 1.5 | 1.5 | 720 | 815 | 2319 | 24 | 39 | M3A84 | 543816 | 0002318420 | 0.0021 | 0.5140 | 0.0270 | 0.0070 | 0.0080 | 0.0000 | 0.0610 | 0.0040 | 0.0080 | 0.0005 | 0.0130 | 0.0020 | 0.0000 | 0.0190 | 0.0350 | 0.0027 | 0.0080 | 0.0010 | 0.0020 | [5 empty] | 2026-08-02 | 2026-08-02 | Domestic | 3 | 9902 Hold Pending Outcome (Con | 303 Weight Under |  | 6045 | 6045 | 0.650 | 1686.050 | 707 | 0.0078
| GA | GA-SEC | 5201800310 | 0.026 | 66.382 | 39010 | 587.6593 | BH |  | 9930 Inventory Reconciliation | A25 | 48.8 | 48.4 | NCT | 1.5 | 1.5 | 720 | 815 | 6801 | 24 | 58 | M3A84 | 644402 | 0002352432 | 0.0020 | 0.5400 | 0.0300 | 0.0042 | 0.0060 | 0.0000 | 0.0600 | 0.0040 | 0.0070 | 0.0005 | 0.0090 | 0.0020 | 0.0000 | 0.0170 | 0.0310 | 0.0029 | 0.0060 | 0.0010 | 0.0010 | [5 empty] | 2026-04-09 | 2026-07-22 | Domestic | 3 | 1740 Misrepresented Chemistry |  |  | 17695 | 17695 | 0.652 | 1686.100 | 2073 | 0.0078
| GA | GA-SEC | 5201817190 | 0.026 | 66.383 | 35778 | 538.9633 | BH |  | 9959 Commercial Reallocation | A25 | 48.2 | 47.7 | NCT | 1.5 | 1.5 | 720 | 814 | 6253 | 24 | 56 | M3A84 | 544008 | 0002334112 | 0.0019 | 0.5390 | 0.0230 | 0.0051 | 0.0060 | 0.0000 | 0.0500 | 0.0030 | 0.0070 | 0.0004 | 0.0230 | 0.0020 | 0.0000 | 0.0260 | 0.0270 | 0.0017 | 0.0120 | 0.0010 | 0.0020 | [5 empty] | 2026-05-28 | 2026-09-09 | Domestic | 3 | 1740 Misrepresented Chemistry | 9962 SPM CROP | 1003 Mechanical Props - Wait F | 16229 | 16229 | 0.650 | 1686.130 | 1906 | 0.0078
| GA | GA-SEC | 5201799530 | 0.026 | 66.384 | 42083 | 633.9329 | BH |  | 9930 Inventory Reconciliation | A25 | 48.2 | 47.9 | NCT | 1.5 | 1.5 | 720 | 815 | 7339 | 24 | 60 | M3A84 | 644402 | 0002352408 | 0.0020 | 0.5400 | 0.0300 | 0.0042 | 0.0060 | 0.0000 | 0.0600 | 0.0040 | 0.0070 | 0.0005 | 0.0090 | 0.0020 | 0.0000 | 0.0170 | 0.0310 | 0.0029 | 0.0060 | 0.0010 | 0.0010 | [5 empty] | 2026-04-06 | 2026-07-22 | Domestic | 3 | 1740 Misrepresented Chemistry |  |  | 19089 | 19089 | 0.652 | 1686.150 | 2237 | 0.0078
| GA | GA-SEC | 5201815790 | 0.026 | 66.385 | 37623 | 566.7395 | BH |  | 9959 Commercial Reallocation | A25 | 47.7 | 48.2 | NCT | 1.5 | 1.5 | 720 | 815 | 6561 | 24 | 56 | M3A84 | 544009 | 0002334279 | 0.0016 | 0.5380 | 0.0260 | 0.0055 | 0.0050 | 0.0000 | 0.0510 | 0.0040 | 0.0050 | 0.0003 | 0.0210 | 0.0020 | 0.0000 | 0.0240 | 0.0300 | 0.0013 | 0.0130 | 0.0010 | 0.0020 | [5 empty] | 2026-05-22 | 2026-09-09 | Domestic | 3 | 1740 Misrepresented Chemistry | 9962 SPM CROP | 9902 Hold Pending Outcome (Con | 17066 | 17066 | 0.651 | 1686.190 | 2000 | 0.0078
| GA | GA-SEC | 5201799620 | 0.026 | 66.385 | 36709 | 552.9713 | BH |  | 9930 Inventory Reconciliation | A25 | 47.9 | 48.4 | NCT | 1.5 | 1.5 | 720 | 814 | 6391 | 24 | 56 | M3A84 | 543355 | 0002298450 | 0.0015 | 0.5330 | 0.0220 | 0.0059 | 0.0060 | 0.0000 | 0.0450 | 0.0030 | 0.0080 | 0.0005 | 0.0180 | 0.0020 | 0.0000 | 0.0150 | 0.0310 | 0.0011 | 0.0090 | 0.0010 | 0.0010 | [5 empty] | 2026-04-06 | 2026-07-22 | Domestic | 3 | 1740 Misrepresented Chemistry |  |  | 16651 | 16651 | 0.652 | 1686.180 | 1948 | 0.0078
| GA | GA-SEC | 5201815800 | 0.026 | 66.389 | 37211 | 560.4995 | BH |  | 9959 Commercial Reallocation | A25 | 47.7 | 48.2 | NCT | 1.5 | 1.5 | 720 | 815 | 6489 | 24 | 56 | M3A84 | 544009 | 0002334279 | 0.0016 | 0.5380 | 0.0260 | 0.0055 | 0.0050 | 0.0000 | 0.0510 | 0.0040 | 0.0050 | 0.0003 | 0.0210 | 0.0020 | 0.0000 | 0.0240 | 0.0300 | 0.0013 | 0.0130 | 0.0010 | 0.0020 | [5 empty] | 2026-05-22 | 2026-09-09 | Domestic | 3 | 9902 Hold Pending Outcome (Con | 1740 Misrepresented Chemistry | 9962 SPM CROP | 16879 | 16879 | 0.652 | 1686.280 | 1978 | 0.0078
| GA | GA-SEC | 4104329860 | 0.026 | 66.423 | 75948 | 1143.399 | BH |  | 9959 Commercial Reallocation | A25 | 48.0 | 48.1 | NCT | 1.5 | 1.5 | 720 | 814 | 13346 | 24 | 76 | M3A84 | 544008 | 0002327846 | 0.0019 | 0.5390 | 0.0230 | 0.0051 | 0.0060 | 0.0000 | 0.0500 | 0.0030 | 0.0070 | 0.0004 | 0.0230 | 0.0020 | 0.0000 | 0.0260 | 0.0270 | 0.0017 | 0.0120 | 0.0010 | 0.0020 | [5 empty] | 2026-06-21 | 2026-09-09 | Domestic | 3 | 9902 Hold Pending Outcome (Con | 1111 Line Speed Slow | 302 Weight Over | 34450 | 34450 | 0.648 | 1687.150 | 4068 | 0.0077
| GA | GA-SEC | 4104329850 | 0.026 | 66.428 | 76345 | 1149.289 | BH |  | 9959 Commercial Reallocation | A25 | 48.3 | 47.5 | NCT | 1.5 | 1.5 | 720 | 814 | 13385 | 24 | 76 | M3A84 | 635874 | 0002338432 | 0.0016 | 0.4930 | 0.0240 | 0.0037 | 0.0060 | 0.0000 | 0.0520 | 0.0030 | 0.0060 | 0.0005 | 0.0070 | 0.0020 | 0.0000 | 0.0160 | 0.0320 | 0.0028 | 0.0060 | 0.0010 | 0.0010 | [5 empty] | 2026-06-21 | 2026-09-09 | Domestic | 3 | 9902 Hold Pending Outcome (Con | 302 Weight Over | 1117 Rolled In Dirt | 34630 | 34630 | 0.649 | 1687.260 | 4080 | 0.0078
| GA | GA-SEC | 5201828600 | 0.026 | 66.435 | 38302 | 576.5335 | BH |  | 9959 Commercial Reallocation | A25 | 47.7 | 48.3 | NCT | 1.5 | 1.5 | 720 | 815 | 6692 | 24 | 57 | M3A84 | 635874 | 0002337960 | 0.0016 | 0.4930 | 0.0240 | 0.0037 | 0.0060 | 0.0000 | 0.0520 | 0.0030 | 0.0060 | 0.0005 | 0.0070 | 0.0020 | 0.0000 | 0.0160 | 0.0320 | 0.0028 | 0.0060 | 0.0010 | 0.0010 | [5 empty] | 2026-06-27 | 2026-09-09 | Domestic | 3 | 1740 Misrepresented Chemistry | 1003 Mechanical Props - Wait F | 9902 Hold Pending Outcome (Con | 17374 | 17374 | 0.651 | 1687.440 | 2040 | 0.0078
| GA | GA-SEC | 5201828660 | 0.026 | 66.436 | 37306 | 561.5329 | BH |  | 9959 Commercial Reallocation | A25 | 47.8 | 48.2 | NCT | 1.5 | 1.5 | 720 | 814 | 6512 | 24 | 56 | M3A84 | 535499 | 0002333656 | 0.0013 | 0.5390 | 0.0230 | 0.0057 | 0.0040 | 0.0000 | 0.0450 | 0.0030 | 0.0050 | 0.0003 | 0.0210 | 0.0020 | 0.0000 | 0.0200 | 0.0300 | 0.0014 | 0.0140 | 0.0010 | 0.0010 | [5 empty] | 2026-06-27 | 2026-09-09 | Domestic | 3 | 1003 Mechanical Props - Wait F | 9902 Hold Pending Outcome (Con | 9962 SPM CROP | 16922 | 16922 | 0.653 | 1687.480 | 1985 | 0.0077
| GA | GA-SEC | 5201829270 | 0.026 | 66.437 | 42526 | 640.0951 | BH |  | 9959 Commercial Reallocation | A25 | 48.4 | 47.8 | NCT | 1.5 | 1.5 | 720 | 815 | 7434 | 24 | 60 | M3A84 | 535644 | 0002334307 | 0.0017 | 0.5330 | 0.0220 | 0.0055 | 0.0060 | 0.0000 | 0.0540 | 0.0040 | 0.0070 | 0.0005 | 0.0100 | 0.0020 | 0.0000 | 0.0180 | 0.0300 | 0.0030 | 0.0080 | 0.0010 | 0.0010 | [5 empty] | 2026-06-28 | 2026-09-09 | Domestic | 3 | 1003 Mechanical Props - Wait F | 1740 Misrepresented Chemistry | 9902 Hold Pending Outcome (Con | 19290 | 19290 | 0.650 | 1687.500 | 2266 | 0.0078
| GA | GA-SEC | 5201828610 | 0.026 | 66.438 | 37789 | 568.7859 | BH |  | 9930 Inventory Reconciliation | A25 | 47.7 | 48.3 | NCT | 1.5 | 1.5 | 720 | 815 | 6601 | 24 | 57 | M3A84 | 635874 | 0002337960 | 0.0016 | 0.4930 | 0.0240 | 0.0037 | 0.0060 | 0.0000 | 0.0520 | 0.0030 | 0.0060 | 0.0005 | 0.0070 | 0.0020 | 0.0000 | 0.0160 | 0.0320 | 0.0028 | 0.0060 | 0.0010 | 0.0010 | [5 empty] | 2026-06-27 | 2026-09-10 | Domestic | 3 | 1740 Misrepresented Chemistry | 9902 Hold Pending Outcome (Con | 1003 Mechanical Props - Wait F | 17141 | 17141 | 0.650 | 1687.530 | 2012 | 0.0078
| GA | GA-SEC | 5201828670 | 0.026 | 66.438 | 36451 | 548.6469 | BH |  | 9930 Inventory Reconciliation | A25 | 47.8 | 48.2 | NCT | 1.5 | 1.5 | 720 | 814 | 6368 | 24 | 56 | M3A84 | 535499 | 0002333656 | 0.0013 | 0.5390 | 0.0230 | 0.0057 | 0.0040 | 0.0000 | 0.0450 | 0.0030 | 0.0050 | 0.0003 | 0.0210 | 0.0020 | 0.0000 | 0.0200 | 0.0300 | 0.0014 | 0.0140 | 0.0010 | 0.0010 | [5 empty] | 2026-06-27 | 2026-09-10 | Domestic | 3 | 1740 Misrepresented Chemistry | 1003 Mechanical Props - Wait F | 9902 Hold Pending Outcome (Con | 16534 | 16534 | 0.652 | 1687.520 | 1941 | 0.0077
| GA | GA-SEC | 5201792280 | 0.026 | 66.439 | 39222 | 590.346 | BH |  | 9930 Inventory Reconciliation | A25 | 48.0 | 48.0 | NCT | 1.5 | 1.5 | 720 | 815 | 6853 | 24 | 58 | M3A84 | 543465 | 0002304832 | 0.0017 | 0.5240 | 0.0190 | 0.0050 | 0.0070 | 0.0000 | 0.0410 | 0.0030 | 0.0060 | 0.0005 | 0.0180 | 0.0020 | 0.0000 | 0.0160 | 0.0290 | 0.0019 | 0.0120 | 0.0010 | 0.0010 | [5 empty] | 2026-03-10 | 2026-07-22 | Domestic | 3 | 1740 Misrepresented Chemistry |  |  | 17791 | 17791 | 0.651 | 1687.550 | 2089 | 0.0078
| GA | GA-SEC | 5201832970 | 0.026 | 66.452 | 35994 | 541.6541 | BH |  | 9930 Inventory Reconciliation | A25 | 48.2 | 47.9 | NCT | 5.0 | 5.0 | 720 | 814 | 6305 | 24 | 55 | M3A84 | 535644 | 0002334225 | 0.0017 | 0.5330 | 0.0220 | 0.0055 | 0.0060 | 0.0000 | 0.0540 | 0.0040 | 0.0070 | 0.0005 | 0.0100 | 0.0020 | 0.0000 | 0.0180 | 0.0300 | 0.0030 | 0.0080 | 0.0010 | 0.0010 | [5 empty] | 2026-07-09 | 2026-09-16 | Domestic | 3 | 9902 Hold Pending Outcome (Con | 1740 Misrepresented Chemistry | 1740 Misrepresented Chemistry | 16327 | 16327 | 0.649 | 1687.870 | 1922 | 0.0078
| GA | GA-SEC | 5201832980 | 0.026 | 66.453 | 36290 | 546.1003 | BH |  | 9930 Inventory Reconciliation | A25 | 48.2 | 47.9 | NCT | 1.5 | 1.5 | 720 | 814 | 6361 | 24 | 56 | M3A84 | 535644 | 0002334225 | 0.0017 | 0.5330 | 0.0220 | 0.0055 | 0.0060 | 0.0000 | 0.0540 | 0.0040 | 0.0070 | 0.0005 | 0.0100 | 0.0020 | 0.0000 | 0.0180 | 0.0300 | 0.0030 | 0.0080 | 0.0010 | 0.0010 | [5 empty] | 2026-07-09 | 2026-09-16 | Domestic | 3 | 1740 Misrepresented Chemistry | 1740 Misrepresented Chemistry | 9902 Hold Pending Outcome (Con | 16461 | 16461 | 0.649 | 1687.910 | 1939 | 0.0077
| GA | GA-SEC | 5201856750 | 0.026 | 66.907 | 13563 | 202.7142 | DDS |  | 1804 Lamination | A25 | 48.3 | 47.5 | NCT | 1.5 | 1.5 | 720 | 805 | 2339 | 24 | 39 | M3A28 | 1823295 | 0002407045 | 0.0023 | 0.0940 | 0.0120 | 0.0071 | 0.0130 | 0.0540 | 0.0570 | 0.0420 | 0.0099 | 0.0001 | 0.0130 | 0.0020 | 0.0020 | 0.0160 | 0.0030 | 0.0028 | 0.0080 | 0.0010 | 0.0000 | [5 empty] | 2026-09-06 | 2026-09-07 | Foreign | T | 9902 Hold Pending Outcome (Con |  |  | 6152 | 6152 | 0.654 | 1699.440 | 713 | 0.0078
| GA | GA-SEC | 5201851250 | 0.026 | 66.908 | 12557 | 187.6756 | DDS |  | 1808 Sliver | A25 | 48.4 | 47.6 | NCT | 1.5 | 1.5 | 720 | 805 | 2145 | 24 | 38 | M3A28 | 1823530 | 0002406969 | 0.0017 | 0.0920 | 0.0110 | 0.0044 | 0.0090 | 0.0640 | 0.0680 | 0.0460 | 0.0098 | 0.0001 | 0.0090 | 0.0023 | 0.0020 | 0.0170 | 0.0060 | 0.0019 | 0.0160 | 0.0010 | 0.0010 | [5 empty] | 2026-08-21 | 2026-08-21 | Foreign | T | 1808 Sliver | 9902 Hold Pending Outcome (Con | 303 Weight Under | 5696 | 5696 | 0.654 | 1699.460 | 654 | 0.0078
| GA | GA-SEC | 5201807370 | 0.026 | 66.916 | 30097 | 449.7728 | DDS |  | 9930 Inventory Reconciliation | A25 | 48.1 | 47.7 | NCT | 1.5 | 1.5 | 720 | 806 | 5170 | 24 | 52 | M3A28 | 438971 | 0002044678 | 0.0012 | 0.1020 | 0.0140 | 0.0039 | 0.0040 | 0.0000 | 0.0550 | 0.0370 | 0.0100 | 0.0001 | 0.0070 | 0.0030 | 0.0000 | 0.0230 | 0.0040 | 0.0024 | 0.0070 | 0.0010 | 0.0020 | [5 empty] | 2026-05-01 | 2026-07-23 | Domestic | 3 | 9936 Remarks | 1211 Stringer on Slitting | 827 Rub Line | 13652 | 13652 | 0.655 | 1699.670 | 1576 | 0.0078
| GA | GA-SEC | 5201851280 | 0.026 | 66.953 | 13203 | 197.198 | DDS |  | 1808 Sliver | A25 | 48.1 | 48.3 | NCT | 1.5 | 1.5 | 720 | 806 | 2257 | 24 | 39 | M3A28 | 3216332 | 0002325029 | 0.0022 | 0.0770 | 0.0150 | 0.0065 | 0.0060 | 0.0670 | 0.0680 | 0.0460 | 0.0101 | 0.0000 | 0.0120 | 0.0013 | 0.0020 | 0.0240 | 0.0020 | 0.0037 | 0.0090 | 0.0000 | 0.0020 | [5 empty] | 2026-08-21 | 2026-08-21 | Foreign | T | 9902 Hold Pending Outcome (Con |  |  | 5989 | 5989 | 0.654 | 1700.610 | 688 | 0.0078
| GA | GA-SEC | 5201855740 | 0.026 | 66.958 | 13205 | 197.2132 | DDS |  | 1808 Sliver | A25 | 48.2 | 47.8 | NCT | 1.5 | 1.5 | 720 | 804 | 2257 | 24 | 39 | M3A28 | 3259786 | 0002414978 | 0.0015 | 0.0960 | 0.0140 | 0.0115 | 0.0070 | 0.0600 | 0.0640 | 0.0470 | 0.0095 | 0.0001 | 0.0150 | 0.0021 | 0.0010 | 0.0190 | 0.0010 | 0.0022 | 0.0060 | 0.0000 | 0.0010 | [5 empty] | 2026-09-02 | 2026-09-02 | Foreign | T | 9902 Hold Pending Outcome (Con | 303 Weight Under |  | 5990 | 5990 | 0.656 | 1700.740 | 688 | 0.0078
| GA | GA-SEC | 4104280390 | 0.026 | 66.961 | 42372 | 632.7862 | DDS |  | 9930 Inventory Reconciliation | A25 | 48.7 | 47.9 | NCT | 1.5 | 1.5 | 720 | 826 | 7352 | 24 | 59 | M3A28 | 430765 | 0002117100 | 0.0020 | 0.1310 | 0.0120 | 0.0038 | 0.0030 | 0.0000 | 0.0580 | 0.0380 | 0.0110 | 0.0001 | 0.0050 | 0.0020 | 0.0000 | 0.0260 | 0.0010 | 0.0035 | 0.0060 | 0.0010 | 0.0020 | [5 empty] | 2026-05-01 | 2026-07-22 | Domestic | 3 | 9940 Mill Marks | 725 P4 Over Annealed (HDGL Fur | 2308 Unalloyed Patches | 19220 | 19220 | 0.651 | 1700.810 | 2241 | 0.0077
| GA | GA-SEC | 5201841700 | 0.026 | 66.961 | 20227 | 302.0714 | DDS |  | 809 Dirt and Smut | A25 | 48.1 | 47.8 | NCT | 1.5 | 1.5 | 720 | 801 | 3477 | 24 | 44 | M3A28 | 2815721 | 0002406086 | 0.0023 | 0.0930 | 0.0110 | 0.0055 | 0.0100 | 0.0490 | 0.0550 | 0.0430 | 0.0088 | 0.0001 | 0.0150 | 0.0025 | 0.0010 | 0.0140 | 0.0010 | 0.0022 | 0.0070 | 0.0000 | 0.0010 | [5 empty] | 2026-07-29 | 2026-07-30 | Foreign | T | 9902 Hold Pending Outcome (Con | 303 Weight Under |  | 9175 | 9175 | 0.654 | 1700.810 | 1060 | 0.0078
| GA | GA-SEC | 5201853520 | 0.026 | 66.962 | 13774 | 205.6988 | DDS |  | 1808 Sliver | A25 | 48.0 | 48.0 | NCT | 1.5 | 1.5 | 720 | 802 | 2368 | 24 | 39 | M3A28 | 3259786 | 0002414975 | 0.0015 | 0.0960 | 0.0140 | 0.0115 | 0.0070 | 0.0600 | 0.0640 | 0.0470 | 0.0095 | 0.0001 | 0.0150 | 0.0021 | 0.0010 | 0.0190 | 0.0010 | 0.0022 | 0.0060 | 0.0000 | 0.0010 | [5 empty] | 2026-08-27 | 2026-08-27 | Foreign | T | 303 Weight Under | 9902 Hold Pending Outcome (Con |  | 6248 | 6248 | 0.655 | 1700.830 | 722 | 0.0078
| GA | GA-SEC | 5201851590 | 0.026 | 66.968 | 10750 | 160.5244 | DDS |  | 9930 Inventory Reconciliation | A25 | 48.1 | 47.8 | NCT | 1.5 | 1.5 | 720 | 805 | 1850 | 24 | 37 | M3A28 | 3259799 | 0002415021 | 0.0023 | 0.0880 | 0.0130 | 0.0084 | 0.0100 | 0.0620 | 0.0660 | 0.0450 | 0.0100 | 0.0000 | 0.0160 | 0.0020 | 0.0010 | 0.0200 | 0.0010 | 0.0020 | 0.0060 | 0.0000 | 0.0010 | [5 empty] | 2026-08-21 | 2026-09-03 | Foreign | T | 9902 Hold Pending Outcome (Con | 303 Weight Under | 303 Weight Under | 4876 | 4876 | 0.654 | 1700.990 | 564 | 0.0078
| GA | GA-SEC | 5201851600 | 0.026 | 66.969 | 8045 | 120.1302 | DDS |  | 9930 Inventory Reconciliation | A25 | 48.1 | 47.8 | NCT | 1.5 | 1.5 | 720 | 805 | 1381 | 24 | 34 | M3A28 | 3259799 | 0002415021 | 0.0023 | 0.0880 | 0.0130 | 0.0084 | 0.0100 | 0.0620 | 0.0660 | 0.0450 | 0.0100 | 0.0000 | 0.0160 | 0.0020 | 0.0010 | 0.0200 | 0.0010 | 0.0020 | 0.0060 | 0.0000 | 0.0010 | [5 empty] | 2026-08-21 | 2026-09-03 | Foreign | T | 9902 Hold Pending Outcome (Con | 303 Weight Under | 303 Weight Under | 3649 | 3649 | 0.654 | 1701.000 | 421 | 0.0078
| GA | GA-SEC | 5201845170 | 0.026 | 68.093 | 15258 | 224.0759 | DDS |  | 1804 Lamination | A25 | 48.1 | 48.1 | NCT | 1.5 | 1.5 | 720 | 803 | 2585 | 24 | 40 | M3A28 | 1807255 | 0002382013 | 0.0020 | 0.0880 | 0.0090 | 0.0059 | 0.0150 | 0.0480 | 0.0510 | 0.0430 | 0.0103 | 0.0001 | 0.0140 | 0.0018 | 0.0020 | 0.0150 | 0.0030 | 0.0022 | 0.0080 | 0.0000 | 0.0000 | [5 empty] | 2026-08-06 | 2026-08-07 | Foreign | T | 9902 Hold Pending Outcome (Con | 303 Weight Under | 1112 Line Stop | 6921 | 6921 | 0.654 | 1729.550 | 788 | 0.0078
| GA | GA-SEC | 5201853730 | 0.027 | 37.237 | 21157 | 568.1714 | DDS |  | 1808 Sliver | A25 | 47.8 | 48.4 | NCT | 1.7 | 1.7 | 720 | 805 | 6256 | 24 | 57 | M3A28 | 3257560 | 0002406289 | 0.0021 | 0.1010 | 0.0110 | 0.0045 | 0.0050 | 0.0820 | 0.0820 | 0.0460 | 0.0103 | 0.0002 | 0.0080 | 0.0025 | 0.0030 | 0.0170 | 0.0030 | 0.0025 | 0.0080 | 0.0010 | 0.0020 |  | 22.2 |  | 43.8 | 47.2 | 2026-08-27 | 2026-08-28 | Foreign | T | 1808 Sliver |  |  | 9597 | 9597 | 0.681 | 945.830 | 1907 | 0.0078
| GA | GA-SEC | 5201855150 | 0.027 | 37.25 | 7291 | 195.7315 | DDS |  | 1804 Lamination | A25 | 47.7 | 48.2 | NCT | 1.7 | 1.7 | 720 | 804 | 2171 | 24 | 38 | M3A28 | 3265817 | 0002429136 | 0.0022 | 0.0980 | 0.0130 | 0.0047 | 0.0100 | 0.0640 | 0.0650 | 0.0440 | 0.0084 | 0.0001 | 0.0100 | 0.0021 | 0.0020 | 0.0200 | 0.0050 | 0.0028 | 0.0060 | 0.0000 | 0.0010 | [5 empty] | 2026-08-31 | 2026-09-01 | Foreign | T |  |  |  | 3307 | 3307 | 0.680 | 946.140 | 662 | 0.0078
| GA | GA-SEC | 5201843250 | 0.027 | 37.258 | 8574 | 230.1251 | DDS |  | 9930 Inventory Reconciliation | A25 | 48.2 | 47.8 | NCT | 1.7 | 1.7 | 720 | 804 | 2539 | 24 | 41 | M3A28 | 3186152 | 0002236726 | 0.0017 | 0.1010 | 0.0110 | 0.0086 | 0.0160 | 0.0600 | 0.0620 | 0.0460 | 0.0099 | 0.0002 | 0.0150 | 0.0016 | 0.0020 | 0.0190 | 0.0020 | 0.0023 | 0.0060 | 0.0000 | 0.0020 | [5 empty] | 2026-08-02 | 2026-09-03 | Foreign | T | 303 Weight Under | 303 Weight Under |  | 3889 | 3889 | 0.682 | 946.350 | 774 | 0.0078
| GA | GA-SEC | 4104393350 | 0.027 | 37.281 | 22024 | 590.7567 | DDS |  | 989 Pot Roll Grooves | A25 | 48.2 | 48.1 | NCT | 1.7 | 1.7 | 720 | 806 | 6548 | 24 | 57 | M3A28 | 2821676 | 0002420913 | 0.0018 | 0.0880 | 0.0130 | 0.0078 | 0.0130 | 0.0560 | 0.0610 | 0.0460 | 0.0087 | 0.0000 | 0.0110 | 0.0022 | 0.0010 | 0.0210 | 0.0020 | 0.0019 | 0.0070 | 0.0000 | 0.0010 |  | 22.7 |  | 44.5 | 46.1 | 2026-08-27 | 2026-08-28 | Foreign | T | 1701 Blister | 989 Pot Roll Grooves | 824 Rolled In Foreign Material | 9990 | 9990 | 0.679 | 946.940 | 1996 | 0.0078
| GA | GA-SEC | 4104281460 | 0.027 | 39.1 | 42284 | 1081.432 | BH |  | 9930 Inventory Reconciliation | A25 | 47.9 | 48.2 | NCT | 1.5 | 1.5 | 720 | 815 | 11699 | 24 | 74 | M3A84 | 669679 | 0002357806 | 0.0018 | 0.5509 | 0.0208 | 0.0106 | 0.0103 | 0.0000 | 0.0578 | 0.0052 | 0.0058 | 0.0005 | 0.0263 | 0.0022 | 0.0000 | 0.0349 | 0.0299 | 0.0034 | 0.0100 | 0.0005 | 0.0002 | [5 empty] | 2026-05-02 | 2026-07-23 | Domestic | 4 | 9915 Data Verification | 9902 Hold Pending Outcome (Con | 9940 Mill Marks | 19180 | 19180 | 0.697 | 993.140 | 3566 | 0.0078
| GA | GA-SEC | 4104306620 | 0.027 | 39.101 | 42769 | 1093.808 | BH |  | 9930 Inventory Reconciliation | A25 | 48.0 | 48.1 | NCT | 1.5 | 1.5 | 720 | 816 | 11811 | 24 | 74 | M3A84 | 534316 | 0002275856 | 0.0014 | 0.5240 | 0.0210 | 0.0053 | 0.0060 | 0.0000 | 0.0500 | 0.0030 | 0.0060 | 0.0004 | 0.0100 | 0.0020 | 0.0000 | 0.0170 | 0.0320 | 0.0012 | 0.0070 | 0.0010 | 0.0010 | [5 empty] | 2026-05-28 | 2026-07-28 | Domestic | 3 | 1804 Lamination | 1808 Sliver | 828 Scratch | 19400 | 19400 | 0.698 | 993.170 | 3600 | 0.0078
| GA | GA-SEC | 4104306610 | 0.027 | 39.102 | 41204 | 1053.757 | BH |  | 9930 Inventory Reconciliation | A25 | 48.2 | 47.7 | NCT | 1.5 | 1.5 | 720 | 813 | 11404 | 24 | 73 | M3A84 | 452956 | 0002001957 | 0.0025 | 0.4509 | 0.0215 | 0.0096 | 0.0091 | 0.0000 | 0.0486 | 0.0046 | 0.0061 | 0.0006 | 0.0219 | 0.0031 | 0.0000 | 0.0296 | 0.0255 | 0.0035 | 0.0096 | 0.0012 | 0.0010 | [5 empty] | 2026-05-28 | 2026-07-28 | Domestic | 4 | 828 Scratch | 828 Scratch | 9902 Hold Pending Outcome (Con | 18690 | 18690 | 0.697 | 993.190 | 3476 | 0.0078
| GA | GA-SEC | 4104281450 | 0.027 | 39.107 | 41667 | 1065.461 | BH |  | 9930 Inventory Reconciliation | A25 | 48.0 | 48.1 | NCT | 1.5 | 1.5 | 720 | 814 | 11509 | 24 | 73 | M3A84 | 557622 | 0002252229 | 0.0020 | 0.4788 | 0.0241 | 0.0144 | 0.0103 | 0.0000 | 0.0541 | 0.0065 | 0.0078 | 0.0009 | 0.0258 | 0.0029 | 0.0000 | 0.0388 | 0.0282 | 0.0027 | 0.0097 | 0.0005 | 0.0002 | [5 empty] | 2026-05-02 | 2026-07-23 | Domestic | 4 | 9940 Mill Marks | 9902 Hold Pending Outcome (Con | 9915 Data Verification | 18900 | 18900 | 0.697 | 993.310 | 3508 | 0.0078
| GA | GA-SEC | 4302930060 | 0.027 | 40.383 | 21384 | 529.5298 | 590DP |  | 9959 Commercial Reallocation | A25 | 45.3 | 45.4 | NCT | 1.2 | 1.2 | 700 | 831 | 5731 | 24 | 54 | 1CM61 | 2630432 | 0002367363 | 0.0880 | 1.9984 | 0.0127 | 0.0041 | 0.2652 | 0.0455 | 0.0480 | 0.0024 | 0.0021 | 0.0003 | 0.0069 | 0.0005 | 0.0048 | 0.3722 | 0.0036 | 0.0073 | 0.0074 | 0.0008 | 0.0039 | [5 empty] | 2026-05-21 | 2026-09-09 | Foreign | L | 1003 Mechanical Props - Wait F | 1001 Mechanical Props - Failed |  | 9700 | 9700 | 0.697 | 1025.720 | 1747 | 0.0078
| GA | GA-SEC | 4302930070 | 0.027 | 40.383 | 21384 | 529.5298 | 590DP |  | 9959 Commercial Reallocation | A25 | 45.0 | 44.9 | NCT | 1.2 | 1.2 | 700 | 827 | 5813 | 24 | 54 | 1CM61 | 2630432 | 0002367363 | 0.0880 | 1.9984 | 0.0127 | 0.0041 | 0.2652 | 0.0455 | 0.0480 | 0.0024 | 0.0021 | 0.0003 | 0.0069 | 0.0005 | 0.0048 | 0.3722 | 0.0036 | 0.0073 | 0.0074 | 0.0008 | 0.0039 | [5 empty] | 2026-05-21 | 2026-09-09 | Foreign | L | 1001 Mechanical Props - Failed | 9962 SPM CROP | 1003 Mechanical Props - Wait F | 9700 | 9700 | 0.698 | 1025.740 | 1772 | 0.0076
| GA | GA-SEC | 4302911190 | 0.027 | 46.541 | 22773 | 489.3105 | Structural Steel 40 |  | 9930 Inventory Reconciliation | A25 | 45.1 | 44.6 | NCT | 1.2 | 1.2 | 650 | 824 | 5288 | 24 | 53 | 47RB6 | 2620143 | 0002348936 | 0.0890 | 1.1917 | 0.0128 | 0.0016 | 0.1341 | 0.0387 | 0.0396 | 0.0019 | 0.0010 | 0.0002 | 0.0061 | 0.0005 | 0.0034 | 0.0106 | 0.0005 | 0.0032 | 0.0032 | 0.0008 | 0.0021 | [5 empty] | 2026-04-29 | 2026-07-23 | Foreign | L | 9962 SPM CROP | 1201 Chipped Blade |  | 10330 | 10330 | 0.697 | 1182.130 | 1612 | 0.0078
| GA | GA-SEC | 4302911180 | 0.027 | 46.545 | 22156 | 476.0125 | Structural Steel 40 |  | 9930 Inventory Reconciliation | A25 | 45.3 | 45.4 | NCT | 1.2 | 1.2 | 650 | 825 | 5150 | 24 | 52 | 47RB6 | 2620143 | 0002348936 | 0.0890 | 1.1917 | 0.0128 | 0.0016 | 0.1341 | 0.0387 | 0.0396 | 0.0019 | 0.0010 | 0.0002 | 0.0061 | 0.0005 | 0.0034 | 0.0106 | 0.0005 | 0.0032 | 0.0032 | 0.0008 | 0.0021 |  | 52.0 |  | 69.6 | 33.8 | 2026-04-29 | 2026-07-23 | Foreign | L | 1201 Chipped Blade | 9962 SPM CROP |  | 10050 | 10050 | 0.697 | 1182.250 | 1570 | 0.0078
| GA | GA-SEC | 4104390950 | 0.027 | 57.742 | 44929 | 778.0991 | DDS |  | 2003 Stain Drip | A25 | 43.0 | 42.8 | NCT | 1.2 | 1.2 | 720 | 830 | 8372 | 24 | 64 | M3A28 | 2816111 | 0002406012 | 0.0020 | 0.0970 | 0.0110 | 0.0047 | 0.0080 | 0.0730 | 0.0750 | 0.0440 | 0.0095 | 0.0000 | 0.0100 | 0.0020 | 0.0020 | 0.0180 | 0.0020 | 0.0020 | 0.0070 | 0.0010 | 0.0010 | [5 empty] | 2026-08-24 | 2026-08-28 | Foreign | T | 1808 Sliver | 1701 Blister | 993 Zinc Slugs | 20380 | 20380 | 0.698 | 1466.650 | 2552 | 0.0078
| GA | GA-SEC | 4104390960 | 0.027 | 57.742 | 44599 | 772.3841 | DDS |  | 2003 Stain Drip | A25 | 43.0 | 43.1 | NCT | 1.2 | 1.2 | 720 | 830 | 8359 | 24 | 64 | M3A28 | 3267671 | 0002436918 | 0.0019 | 0.0900 | 0.0130 | 0.0050 | 0.0120 | 0.0670 | 0.0720 | 0.0460 | 0.0088 | 0.0000 | 0.0050 | 0.0019 | 0.0020 | 0.0190 | 0.0020 | 0.0031 | 0.0050 | 0.0000 | 0.0010 | [5 empty] | 2026-08-24 | 2026-08-28 | Foreign | T | 805 Bruises | 9915 Data Verification | 1111 Line Speed Slow | 20230 | 20230 | 0.698 | 1466.650 | 2548 | 0.0078
| GA | GA-SEC | 5201844170 | 0.027 | 60.662 | 9451 | 155.7977 | DDS |  | 1804 Lamination | A25 | 47.8 | 48.1 | P | 1.7 | 1.7 | 720 | 843 | 1706 | 24 | 36 | M3A29 | 449603 | 0002122878 | 0.0028 | 0.0970 | 0.0060 | 0.0052 | 0.0040 | 0.0000 | 0.0730 | 0.0340 | 0.0090 | 0.0001 | 0.0090 | 0.0030 | 0.0000 | 0.0250 | 0.0040 | 0.0022 | 0.0080 | 0.0010 | 0.0020 | [5 empty] | 2026-08-04 | 2026-08-05 | Domestic | 3 | 303 Weight Under |  |  | 4287 | 4287 | 0.680 | 1540.810 | 520 | 0.0079
| GA | GA-SEC | 5201843950 | 0.027 | 60.664 | 10811 | 178.2111 | DDS |  | 9930 Inventory Reconciliation | A25 | 48.1 | 48.3 | P | 1.7 | 1.7 | 720 | 845 | 1965 | 24 | 38 | M3A29 | 439404 | 0002063359 | 0.0018 | 0.0900 | 0.0070 | 0.0033 | 0.0050 | 0.0000 | 0.0540 | 0.0320 | 0.0070 | 0.0001 | 0.0070 | 0.0020 | 0.0000 | 0.0210 | 0.0030 | 0.0032 | 0.0080 | 0.0010 | 0.0020 | [5 empty] | 2026-08-03 | 2026-09-03 | Domestic | 3 | 303 Weight Under | 303 Weight Under |  | 4904 | 4904 | 0.680 | 1540.870 | 599 | 0.0078
| GA | GA-SEC | 5201843940 | 0.027 | 60.665 | 12050 | 198.6318 | DDS |  | 1808 Sliver | A25 | 48.1 | 48.3 | P | 1.7 | 1.7 | 720 | 845 | 2191 | 24 | 39 | M3A29 | 439404 | 0002063359 | 0.0018 | 0.0900 | 0.0070 | 0.0033 | 0.0050 | 0.0000 | 0.0540 | 0.0320 | 0.0070 | 0.0001 | 0.0070 | 0.0020 | 0.0000 | 0.0210 | 0.0030 | 0.0032 | 0.0080 | 0.0010 | 0.0020 | [5 empty] | 2026-08-03 | 2026-08-04 | Domestic | 3 |  |  |  | 5466 | 5466 | 0.680 | 1540.890 | 668 | 0.0078
| GA | GA-SEC | 5201844090 | 0.027 | 60.67 | 10146 | 167.2326 | DDS |  | 9930 Inventory Reconciliation | A25 | 48.6 | 47.6 | P | 1.7 | 1.7 | 720 | 845 | 1840 | 24 | 37 | M3A29 | 463269 | 0002088944 | 0.0024 | 0.0883 | 0.0084 | 0.0059 | 0.0068 | 0.0000 | 0.0676 | 0.0457 | 0.0109 | 0.0001 | 0.0172 | 0.0026 | 0.0000 | 0.0288 | 0.0032 | 0.0020 | 0.0112 | 0.0005 | 0.0018 | [5 empty] | 2026-08-04 | 2026-09-03 | Domestic | 4 | 303 Weight Under | 303 Weight Under |  | 4602 | 4602 | 0.681 | 1541.010 | 561 | 0.0078
| GA | GA-SEC | 5201843990 | 0.027 | 67.006 | 13862 | 206.877 | DDS |  | 1808 Sliver | A25 | 48.2 | 47.8 | NCT | 1.7 | 1.7 | 720 | 800 | 2280 | 24 | 39 | M3A28 | 2817716 | 0002406161 | 0.0023 | 0.1000 | 0.0110 | 0.0057 | 0.0040 | 0.0640 | 0.0670 | 0.0450 | 0.0097 | 0.0001 | 0.0080 | 0.0021 | 0.0030 | 0.0150 | 0.0010 | 0.0022 | 0.0060 | 0.0000 | 0.0020 | [5 empty] | 2026-08-03 | 2026-08-04 | Foreign | T |  |  |  | 6288 | 6288 | 0.682 | 1701.950 | 695 | 0.0078
| GA | GA-SEC | 5201843980 | 0.027 | 67.007 | 10481 | 156.4165 | DDS |  | 1808 Sliver | A25 | 48.2 | 47.8 | NCT | 1.7 | 1.7 | 720 | 800 | 1725 | 24 | 36 | M3A28 | 2817716 | 0002406161 | 0.0023 | 0.1000 | 0.0110 | 0.0057 | 0.0040 | 0.0640 | 0.0670 | 0.0450 | 0.0097 | 0.0001 | 0.0080 | 0.0021 | 0.0030 | 0.0150 | 0.0010 | 0.0022 | 0.0060 | 0.0000 | 0.0020 | [5 empty] | 2026-08-03 | 2026-08-05 | Foreign | T | 303 Weight Under | 303 Weight Under |  | 4754 | 4754 | 0.682 | 1701.980 | 526 | 0.0078
| GA | GA-SEC | 5201857660 | 0.027 | 67.165 | 13311 | 198.1836 | DDS |  | 1808 Sliver | A25 | 38.0 | 38.0 | NCT | 1.5 | 1.5 | 720 | 835 | 2129 | 24 | 39 | M3A28 | 3259601 | 0002414889 | 0.0020 | 0.0950 | 0.0110 | 0.0072 | 0.0120 | 0.0600 | 0.0650 | 0.0480 | 0.0092 | 0.0000 | 0.0100 | 0.0021 | 0.0010 | 0.0170 | 0.0020 | 0.0023 | 0.0060 | 0.0000 | 0.0010 | [5 empty] | 2026-09-09 | 2026-09-09 | Foreign | T |  |  |  | 6038 | 6038 | 0.696 | 1706.000 | 649 | 0.0078
| GA | GA-SEC | 4104325760 | 0.027 | 67.249 | 37544 | 558.2834 | DDS |  | 9930 Inventory Reconciliation | 30A30A | 37.5 | 37.7 | NCT | 1.5 | 1.5 | 720 | 833 | 6072 | 24 | 56 | M3A28 | 1782093 | 0002326715 | 0.0018 | 0.0680 | 0.0100 | 0.0053 | 0.0080 | 0.0600 | 0.0660 | 0.0450 | 0.0095 | 0.0002 | 0.0140 | 0.0017 | 0.0020 | 0.0180 | 0.0020 | 0.0028 | 0.0080 | 0.0010 | 0.0020 |  | 21.0 |  | 42.1 | 50.8 | 2026-06-17 | 2026-08-18 | Foreign | T | 913 Snout Oxygen High | 1808 Sliver | 1701 Blister | 17030 | 17030 | 0.695 | 1708.120 | 1851 | 0.0078
| GA | GA-SEC | 5201855320 | 0.027 | 67.249 | 13203 | 196.3301 | DDS |  | 1808 Sliver | A25 | 38.2 | 38.1 | NCT | 1.5 | 1.5 | 720 | 834 | 2116 | 24 | 39 | M3A28 | 1824874 | 0002407863 | 0.0017 | 0.0930 | 0.0090 | 0.0057 | 0.0070 | 0.0530 | 0.0590 | 0.0450 | 0.0103 | 0.0001 | 0.0080 | 0.0023 | 0.0020 | 0.0140 | 0.0010 | 0.0021 | 0.0060 | 0.0000 | 0.0020 | [5 empty] | 2026-09-01 | 2026-09-01 | Foreign | T |  |  |  | 5989 | 5989 | 0.698 | 1708.130 | 645 | 0.0078
| GA | GA-SEC | 5201847470 | 0.027 | 67.251 | 13093 | 194.6886 | DDS |  | 1808 Sliver | 30A30A | 37.8 | 37.8 | NCT | 1.5 | 1.5 | 720 | 833 | 2103 | 24 | 38 | M3A28 | 3256431 | 0002406678 | 0.0021 | 0.0960 | 0.0090 | 0.0052 | 0.0070 | 0.0580 | 0.0590 | 0.0470 | 0.0103 | 0.0001 | 0.0070 | 0.0018 | 0.0020 | 0.0110 | 0.0020 | 0.0020 | 0.0070 | 0.0010 | 0.0010 | [5 empty] | 2026-08-12 | 2026-08-13 | Foreign | T | 303 Weight Under |  |  | 5939 | 5939 | 0.697 | 1708.170 | 641 | 0.0078
| GA | GA-SEC | 5201838850 | 0.027 | 67.256 | 18108 | 269.2399 | DDS |  | 1808 Sliver | A25 | 38.1 | 38.2 | NCT | 1.5 | 1.5 | 720 | 834 | 2906 | 24 | 42 | M3A28 | 1777857 | 0002300317 | 0.0025 | 0.1000 | 0.0130 | 0.0081 | 0.0130 | 0.0530 | 0.0610 | 0.0390 | 0.0095 | 0.0001 | 0.0080 | 0.0021 | 0.0010 | 0.0170 | 0.0010 | 0.0022 | 0.0050 | 0.0000 | 0.0020 | [5 empty] | 2026-07-23 | 2026-07-24 | Foreign | T | 303 Weight Under |  |  | 8214 | 8214 | 0.697 | 1708.300 | 886 | 0.0078
| GA | GA-SEC | 5201843310 | 0.027 | 67.256 | 13816 | 205.4241 | DDS |  | 1808 Sliver | A25 | 38.1 | 38.2 | NCT | 1.5 | 1.5 | 720 | 833 | 2237 | 24 | 39 | M3A28 | 1824047 | 0002407762 | 0.0017 | 0.0900 | 0.0110 | 0.0060 | 0.0090 | 0.0540 | 0.0580 | 0.0420 | 0.0115 | 0.0000 | 0.0120 | 0.0017 | 0.0020 | 0.0130 | 0.0030 | 0.0022 | 0.0080 | 0.0000 | 0.0010 | [5 empty] | 2026-08-02 | 2026-08-03 | Foreign | T | 303 Weight Under |  |  | 6267 | 6267 | 0.698 | 1708.290 | 682 | 0.0077
| GA | GA-SEC | 5201853130 | 0.027 | 67.309 | 13091 | 194.4911 | DDS |  | 1808 Sliver | 30A30A | 38.3 | 37.6 | NCT | 1.5 | 1.5 | 720 | 836 | 2083 | 24 | 38 | M3A28 | 3257704 | 0002406512 | 0.0020 | 0.1070 | 0.0110 | 0.0070 | 0.0070 | 0.0720 | 0.0770 | 0.0460 | 0.0102 | 0.0001 | 0.0090 | 0.0020 | 0.0020 | 0.0140 | 0.0020 | 0.0036 | 0.0060 | 0.0000 | 0.0020 | [5 empty] | 2026-08-26 | 2026-08-26 | Foreign | T |  |  |  | 5938 | 5938 | 0.698 | 1709.660 | 635 | 0.0078
| GA | GA-SEC | 4104394350 | 0.027 | 70.994 | 37765 | 531.9464 | DDS |  | 821 Pinchers | A25 | 42.9 | 41.6 | P | 1.5 | 1.5 | 720 | 806 | 5951 | 24 | 55 | M3A28 | 3259601 | 0002414891 | 0.0020 | 0.0950 | 0.0110 | 0.0072 | 0.0120 | 0.0600 | 0.0650 | 0.0480 | 0.0092 | 0.0000 | 0.0100 | 0.0021 | 0.0010 | 0.0170 | 0.0020 | 0.0023 | 0.0060 | 0.0000 | 0.0010 |  | 23.2 |  | 44.7 | 47.8 | 2026-08-28 | 2026-08-31 | Foreign | T | 821 Pinchers | 9915 Data Verification | 828 Scratch | 17130 | 17130 | 0.675 | 1803.240 | 1814 | 0.0078
| GA | GA-SEC | 5201842940 | 0.028 | 38.028 | 7425 | 195.2509 | DDS |  | 1808 Sliver | A25 | 48.0 | 47.8 | NCT | 1.5 | 1.5 | 720 | 805 | 2099 | 24 | 38 | M3A28 | 1790526 | 0002400313 | 0.0020 | 0.0860 | 0.0110 | 0.0062 | 0.0110 | 0.0630 | 0.0650 | 0.0410 | 0.0099 | 0.0001 | 0.0090 | 0.0017 | 0.0020 | 0.0170 | 0.0020 | 0.0018 | 0.0060 | 0.0000 | 0.0010 | [5 empty] | 2026-08-02 | 2026-08-02 | Foreign | T | 303 Weight Under | 206 Width Under | 9902 Hold Pending Outcome (Con | 3368 | 3368 | 0.703 | 965.900 | 640 | 0.0078
| GA | GA-SEC | 4104393340 | 0.028 | 38.665 | 44907 | 1161.438 | DDS |  | 989 Pot Roll Grooves | A25 | 41.9 | 41.8 | NCT | 1.5 | 1.5 | 720 | 806 | 12404 | 24 | 76 | M3A28 | 1827435 | 0002430898 | 0.0030 | 0.0870 | 0.0100 | 0.0052 | 0.0100 | 0.0630 | 0.0670 | 0.0450 | 0.0111 | 0.0001 | 0.0140 | 0.0027 | 0.0020 | 0.0180 | 0.0020 | 0.0023 | 0.0070 | 0.0010 | 0.0010 | [5 empty] | 2026-08-27 | 2026-08-28 | Foreign | T | 9915 Data Verification | 1808 Sliver | 989 Pot Roll Grooves | 20370 | 20370 | 0.706 | 982.090 | 3781 | 0.0078
| GA | GA-SEC | 5201842990 | 0.028 | 39.025 | 7817 | 200.3075 | BH |  | 1804 Lamination | A25 | 48.2 | 47.8 | NCT | 1.5 | 1.5 | 720 | 814 | 2142 | 24 | 39 | M3A84 | 568136 | 0002298667 | 0.0019 | 0.5118 | 0.0225 | 0.0092 | 0.0109 | 0.0000 | 0.0521 | 0.0065 | 0.0072 | 0.0009 | 0.0146 | 0.0020 | 0.0000 | 0.0207 | 0.0283 | 0.0024 | 0.0058 | 0.0005 | 0.0002 | [5 empty] | 2026-08-02 | 2026-08-02 | Domestic | 4 | 9902 Hold Pending Outcome (Con | 303 Weight Under | 1804 Lamination | 3546 | 3546 | 0.701 | 991.230 | 653 | 0.0078
| GA | GA-SEC | 5201855200 | 0.028 | 39.032 | 7659 | 196.2236 | BH |  | 303 Weight Under | A25 | 47.9 | 48.4 | NCT | 1.5 | 1.5 | 720 | 815 | 2099 | 24 | 39 | M3A84 | 568852 | 0002334815 | 0.0016 | 0.5318 | 0.0224 | 0.0084 | 0.0130 | 0.0000 | 0.0543 | 0.0054 | 0.0064 | 0.0006 | 0.0185 | 0.0021 | 0.0000 | 0.0141 | 0.0291 | 0.0054 | 0.0052 | 0.0005 | 0.0002 | [5 empty] | 2026-08-31 | 2026-09-01 | Domestic | 4 | 303 Weight Under | 9902 Hold Pending Outcome (Con |  | 3474 | 3474 | 0.699 | 991.410 | 640 | 0.0078
| GA | GA-SEC | 5201842970 | 0.028 | 39.037 | 8664 | 221.9433 | BH |  | 9930 Inventory Reconciliation | A25 | 48.3 | 47.8 | NCT | 1.5 | 1.5 | 720 | 815 | 2398 | 24 | 40 | M3A84 | 542835 | 0002276297 | 0.0018 | 0.4840 | 0.0190 | 0.0072 | 0.0060 | 0.0000 | 0.0460 | 0.0020 | 0.0050 | 0.0004 | 0.0110 | 0.0020 | 0.0000 | 0.0180 | 0.0290 | 0.0020 | 0.0090 | 0.0010 | 0.0010 | [5 empty] | 2026-08-02 | 2026-09-03 | Domestic | 3 | 303 Weight Under | 303 Weight Under | 9902 Hold Pending Outcome (Con | 3930 | 3930 | 0.701 | 991.540 | 731 | 0.0077
| GA | GA-SEC | 5201807810 | 0.028 | 39.066 | 41601 | 1064.89 | BH |  | 9930 Inventory Reconciliation | A25 | 47.8 | 48.4 | NCT | 1.5 | 1.5 | 720 | 814 | 11456 | 24 | 75 | M3A84 | 669685 | 0002357650 | 0.0020 | 0.5648 | 0.0248 | 0.0053 | 0.0112 | 0.0000 | 0.0513 | 0.0045 | 0.0078 | 0.0008 | 0.0120 | 0.0018 | 0.0000 | 0.0169 | 0.0301 | 0.0034 | 0.0053 | 0.0005 | 0.0002 |  | 34.8 |  | 51.5 | 41.7 | 2026-05-02 | 2026-07-23 | Domestic | 4 | 827 Rub Line | 1808 Sliver | 9940 Mill Marks | 18870 | 18870 | 0.699 | 992.280 | 3492 | 0.0078
| GA | GA-SEC | 4302992000 | 0.028 | 41.063 | 22685 | 552.4438 | CS Type B |  | 1137 Warmer or Stringer Coil | A25 | 43.9 | 43.9 | NCT | 0.9 | 0.9 | 670 | 822 | 5807 | 24 | 55 | 32AB7 | 2808125 | 0002388256 | 0.0350 | 0.3010 | 0.0120 | 0.0055 | 0.0230 | 0.0420 | 0.0430 | 0.0010 | 0.0000 | 0.0001 | 0.0110 | 0.0023 | 0.0020 | 0.0160 | 0.0020 | 0.0032 | 0.0080 | 0.0000 | 0.0000 | [5 empty] | 2026-07-29 | 2026-07-30 | Foreign | T |  |  |  | 10290 | 10290 | 0.715 | 1042.990 | 1770 | 0.0078
| GA | GA-SEC | 4303008110 | 0.028 | 41.087 | 22685 | 552.1211 | CS Type B |  | 1137 Warmer or Stringer Coil | A25 | 52.2 | 51.8 | NCT | 0.9 | 0.9 | 670 | 807 | 5790 | 24 | 55 | 32AB7 | 1815414 | 0002389860 | 0.0457 | 0.3080 | 0.0180 | 0.0071 | 0.0130 | 0.0430 | 0.0450 | 0.0010 | 0.0000 | 0.0001 | 0.0120 | 0.0022 | 0.0020 | 0.0240 | 0.0030 | 0.0011 | 0.0100 | 0.0000 | 0.0000 | [5 empty] | 2026-08-17 | 2026-08-18 | Foreign | T |  |  |  | 10290 | 10290 | 0.719 | 1043.620 | 1765 | 0.0078
| GA | GA-SEC | 4303020400 | 0.028 | 41.204 | 46252 | 1122.512 | CS Type B |  | 1137 Warmer or Stringer Coil | A25 | 51.9 | 51.9 | NCT | 0.9 | 0.9 | 670 | 796 | 12037 | 24 | 75 | 36AA8 | A260747 | 7000009032 | 0.0618 | 0.3901 | 0.0088 | 0.0036 | 0.0205 |  | 0.0521 | 0.0181 | 0.0003 | 0.0002 | 0.0597 | 0.0022 | 0.0031 | 0.0285 | 0.0101 | 0.0040 | 0.0210 | 0.0007 | 0.0020 | [5 empty] | 2026-08-31 | 2026-08-31 | Domestic | G |  |  |  | 20980 | 20980 | 0.704 | 1046.570 | 3669 | 0.0078
| GA | GA-SEC | 4303026360 | 0.028 | 44.539 | 23060 | 517.7485 | CS Type B |  | 1137 Warmer or Stringer Coil | A25 | 44.9 | 44.5 | NCT | 0.9 | 0.9 | 670 | 836 | 5449 | 24 | 54 | 32AB1 | 3270763 | 0002437420 | 0.0725 | 0.2450 | 0.0110 | 0.0092 | 0.0330 | 0.0420 | 0.0430 | 0.0140 | 0.0001 | 0.0001 | 0.0060 | 0.0023 | 0.0010 | 0.0160 | 0.0020 | 0.0055 | 0.0040 | 0.0000 | 0.0000 | [5 empty] | 2026-09-10 | 2026-09-11 | Foreign | T |  |  |  | 10460 | 10460 | 0.715 | 1131.290 | 1661 | 0.0078
| GA | GA-SEC | 4303026410 | 0.028 | 44.648 | 22994 | 515.0063 | CS Type B |  | 1137 Warmer or Stringer Coil | A25 | 49.6 | 49.9 | NCT | 0.9 | 0.9 | 670 | 789 | 5406 | 24 | 54 | 32AB1 | 1820881 | 0002407137 | 0.0720 | 0.2380 | 0.0140 | 0.0052 | 0.0440 | 0.0390 | 0.0390 | 0.0160 | 0.0005 | 0.0001 | 0.0100 | 0.0023 | 0.0020 | 0.0210 | 0.0020 | 0.0041 | 0.0080 | 0.0000 | 0.0000 | [5 empty] | 2026-09-11 | 2026-09-11 | Foreign | T |  |  |  | 10430 | 10430 | 0.718 | 1134.050 | 1648 | 0.0078
| GA | GA-SEC | 4303023440 | 0.028 | 44.782 | 23236 | 518.8692 | CS Type B |  | 1137 Warmer or Stringer Coil | A25 | 51.8 | 52.2 | NCT | 0.9 | 0.9 | 670 | 807 | 5446 | 24 | 54 | 32AB1 | 1832772 | 0002438331 | 0.0701 | 0.2470 | 0.0140 | 0.0077 | 0.0240 | 0.0450 | 0.0470 | 0.0130 | 0.0004 | 0.0001 | 0.0050 | 0.0019 | 0.0010 | 0.0160 | 0.0010 | 0.0044 | 0.0040 | 0.0000 | 0.0010 | [5 empty] | 2026-09-07 | 2026-09-08 | Foreign | T |  |  |  | 10540 | 10540 | 0.717 | 1137.460 | 1660 | 0.0078
| GA | GA-SEC | 4302991910 | 0.028 | 45.041 | 16005 | 355.3429 | High Strength IF 210 |  | 1137 Warmer or Stringer Coil | A25 | 43.4 | 42.9 | NCT | 0.9 | 0.9 | 720 | 839 | 3723 | 24 | 47 | M3A22 | 567598 | 0002289398 | 0.0017 | 0.3732 | 0.0360 | 0.0056 | 0.1045 | 0.0000 | 0.0438 | 0.0366 | 0.0263 | 0.0005 | 0.0205 | 0.0033 | 0.0000 | 0.0145 | 0.0030 | 0.0023 | 0.0078 | 0.0014 | 0.0012 | [5 empty] | 2026-07-29 | 2026-07-30 | Domestic | 4 |  |  |  | 7260 | 7260 | 0.720 | 1144.030 | 1135 | 0.0078
| GA | GA-EXC | 5201846160 | 0.028 | 47.308 | 16534 | 349.4969 | Structural Steel 40 |  | 821 Pinchers | A25 | 48.8 | 48.0 | NCT | 1.5 | 1.5 | 650 | 775 | 3759 | 24 | 47 | 47RB6 | A260717 | 7000008809 | 0.0874 | 1.1670 | 0.0121 | 0.0021 | 0.1312 |  | 0.0407 | 0.0022 | 0.0016 | 0.0004 | 0.0749 | 0.0022 | 0.0045 | 0.0329 | 0.0001 | 0.0064 | 0.0275 | 0.0001 | 0.0030 |  | 54.9 |  | 73.6 | 30.4 | 2026-08-09 | 2026-08-14 | Domestic | G | 2302 Bright Edges | 303 Weight Under |  | 7500 | 7500 | 0.699 | 1201.620 | 1146 | 0.0078
| GA | GA-EXC | 5302069910 | 0.028 | 47.327 | 9392 | 198.4491 | Structural Steel 40 |  | 103 Gauge Spike | A25 | 49.8 | 50.0 | NCT | 1.5 | 1.5 | 650 | 775 | 2165 | 24 | 39 | 47RB6 | A260717 | 7000008810 | 0.0874 | 1.1670 | 0.0121 | 0.0021 | 0.1312 |  | 0.0407 | 0.0022 | 0.0016 | 0.0004 | 0.0749 | 0.0022 | 0.0045 | 0.0329 | 0.0001 | 0.0064 | 0.0275 | 0.0001 | 0.0030 | [5 empty] | 2026-08-08 | 2026-08-14 | Domestic | G | 102 Gauge Over | 303 Weight Under |  | 4260 | 4260 | 0.700 | 1202.110 | 660 | 0.0077
| GA | GA-SEC | 5201854530 | 0.028 | 47.424 | 12621 | 266.1311 | DDS |  | 1808 Sliver | A25 | 48.1 | 47.9 | NCT | 1.7 | 1.7 | 720 | 805 | 2837 | 24 | 42 | M3A28 | 3259988 | 0002415617 | 0.0026 | 0.0990 | 0.0110 | 0.0080 | 0.0130 | 0.0640 | 0.0720 | 0.0480 | 0.0108 | 0.0002 | 0.0130 | 0.0023 | 0.0020 | 0.0170 | 0.0040 | 0.0033 | 0.0080 | 0.0000 | 0.0020 | [5 empty] | 2026-08-30 | 2026-08-30 | Foreign | T |  |  |  | 5725 | 5725 | 0.707 | 1204.580 | 865 | 0.0078
| GA | GA-SEC | 4302982870 | 0.028 | 47.471 | 21958 | 462.5561 | DDS |  | 1801 Edge Lamination or Cracks | A25 | 50.2 | 49.2 | NCT | 1.7 | 1.7 | 720 | 795 | 4963 | 24 | 51 | M3A28 | 2819378 | 0002415892 | 0.0025 | 0.1040 | 0.0070 | 0.0056 | 0.0200 | 0.0700 | 0.0740 | 0.0470 | 0.0110 | 0.0001 | 0.0110 | 0.0023 | 0.0010 | 0.0160 | 0.0020 | 0.0036 | 0.0060 | 0.0000 | 0.0020 |  | 22.8 |  | 44.8 | 47.1 | 2026-07-20 | 2026-07-21 | Foreign | T | 980 Coating Weight Low | 1804 Lamination |  | 9960 | 9960 | 0.704 | 1205.760 | 1513 | 0.0078
| GA | GA-SEC | 4302982880 | 0.028 | 47.471 | 21958 | 462.5561 | DDS |  | 1804 Lamination | A25 | 49.4 | 50.3 | NCT | 1.7 | 1.7 | 720 | 796 | 4967 | 24 | 51 | M3A28 | 2819378 | 0002415892 | 0.0025 | 0.1040 | 0.0070 | 0.0056 | 0.0200 | 0.0700 | 0.0740 | 0.0470 | 0.0110 | 0.0001 | 0.0110 | 0.0023 | 0.0010 | 0.0160 | 0.0020 | 0.0036 | 0.0060 | 0.0000 | 0.0020 | [5 empty] | 2026-07-20 | 2026-07-21 | Foreign | T | 1804 Lamination | 1112 Line Stop |  | 9960 | 9960 | 0.704 | 1205.770 | 1514 | 0.0077
| GA | GA-SEC | 4302982860 | 0.028 | 47.472 | 23391 | 492.7326 | DDS |  | 1801 Edge Lamination or Cracks | A25 | 49.3 | 49.6 | NCT | 1.7 | 1.7 | 720 | 794 | 5291 | 24 | 53 | M3A28 | 2820055 | 0002416502 | 0.0023 | 0.0870 | 0.0080 | 0.0077 | 0.0100 | 0.0580 | 0.0620 | 0.0450 | 0.0091 | 0.0002 | 0.0080 | 0.0023 | 0.0020 | 0.0140 | 0.0030 | 0.0030 | 0.0050 | 0.0000 | 0.0020 | [5 empty] | 2026-07-20 | 2026-07-21 | Foreign | T | 1804 Lamination | 980 Coating Weight Low |  | 10610 | 10610 | 0.703 | 1205.780 | 1613 | 0.0078
| GA | GA-SEC | 5201850930 | 0.028 | 48.205 | 9539 | 197.884 | DDS |  | 828 Scratch | A25 | 48.0 | 47.9 | NCT | 1.5 | 1.5 | 720 | 805 | 2142 | 24 | 39 | M3A28 | 3255559 | 0002406553 | 0.0016 | 0.1000 | 0.0120 | 0.0045 | 0.0090 | 0.0670 | 0.0690 | 0.0450 | 0.0104 | 0.0001 | 0.0090 | 0.0022 | 0.0020 | 0.0260 | 0.0030 | 0.0022 | 0.0080 | 0.0010 | 0.0010 | [5 empty] | 2026-08-20 | 2026-08-21 | Foreign | T | 9902 Hold Pending Outcome (Con | 303 Weight Under |  | 4327 | 4327 | 0.703 | 1224.410 | 653 | 0.0077
| GA | GA-SEC | 5201844510 | 0.028 | 48.209 | 9656 | 200.2946 | DDS |  | 1808 Sliver | A25 | 48.0 | 47.9 | NCT | 1.5 | 1.5 | 720 | 806 | 2135 | 24 | 39 | M3A28 | 1822704 | 0002407264 | 0.0015 | 0.1030 | 0.0140 | 0.0052 | 0.0070 | 0.0790 | 0.0820 | 0.0470 | 0.0103 | 0.0001 | 0.0110 | 0.0019 | 0.0020 | 0.0240 | 0.0030 | 0.0015 | 0.0060 | 0.0000 | 0.0020 | [5 empty] | 2026-08-05 | 2026-08-05 | Foreign | T | 9902 Hold Pending Outcome (Con | 303 Weight Under |  | 4380 | 4380 | 0.704 | 1224.520 | 651 | 0.0078
| GA | GA-SEC | 5201857160 | 0.028 | 48.214 | 9544 | 197.9508 | DDS |  | 1808 Sliver | A25 | 47.9 | 47.9 | NCT | 1.5 | 1.5 | 720 | 805 | 2125 | 24 | 39 | M3A28 | 2820013 | 0002416584 | 0.0018 | 0.0970 | 0.0150 | 0.0082 | 0.0120 | 0.0610 | 0.0640 | 0.0460 | 0.0087 | 0.0001 | 0.0260 | 0.0017 | 0.0020 | 0.0190 | 0.0020 | 0.0025 | 0.0050 | 0.0000 | 0.0010 | [5 empty] | 2026-09-07 | 2026-09-08 | Foreign | T | 9902 Hold Pending Outcome (Con |  |  | 4329 | 4329 | 0.703 | 1224.640 | 648 | 0.0078
| GA | GA-SEC | 5201844330 | 0.028 | 48.217 | 9464 | 196.2793 | DDS |  | 1808 Sliver | A25 | 48.3 | 47.6 | NCT | 1.5 | 1.5 | 720 | 805 | 2106 | 24 | 39 | M3A28 | 3248474 | 0002388653 | 0.0019 | 0.0960 | 0.0130 | 0.0054 | 0.0100 | 0.0620 | 0.0640 | 0.0460 | 0.0085 | 0.0001 | 0.0110 | 0.0022 | 0.0030 | 0.0230 | 0.0080 | 0.0031 | 0.0080 | 0.0000 | 0.0010 | [5 empty] | 2026-08-04 | 2026-08-04 | Foreign | T | 9902 Hold Pending Outcome (Con | 303 Weight Under |  | 4293 | 4293 | 0.704 | 1224.700 | 642 | 0.0078
| GA | GA-SEC | 5201857140 | 0.028 | 48.218 | 9508 | 197.1878 | DDS |  | 1808 Sliver | A25 | 48.3 | 47.6 | NCT | 1.5 | 1.5 | 720 | 804 | 2116 | 24 | 38 | M3A28 | 3255618 | 0002406569 | 0.0021 | 0.0850 | 0.0110 | 0.0061 | 0.0070 | 0.0750 | 0.0780 | 0.0440 | 0.0110 | 0.0001 | 0.0100 | 0.0022 | 0.0020 | 0.0200 | 0.0030 | 0.0019 | 0.0080 | 0.0010 | 0.0010 | [5 empty] | 2026-09-07 | 2026-09-08 | Foreign | T | 9902 Hold Pending Outcome (Con |  |  | 4313 | 4313 | 0.703 | 1224.740 | 645 | 0.0078
| GA | GA-SEC | 5201855570 | 0.028 | 48.222 | 9484 | 196.6737 | DDS |  | 1808 Sliver | A25 | 47.6 | 48.4 | NCT | 1.5 | 1.5 | 720 | 805 | 2103 | 24 | 38 | M3A28 | 3254169 | 0002399577 | 0.0017 | 0.0980 | 0.0130 | 0.0057 | 0.0090 | 0.0780 | 0.0820 | 0.0470 | 0.0107 | 0.0001 | 0.0140 | 0.0023 | 0.0020 | 0.0250 | 0.0030 | 0.0023 | 0.0080 | 0.0010 | 0.0010 | [5 empty] | 2026-09-01 | 2026-09-02 | Foreign | T | 9902 Hold Pending Outcome (Con | 303 Weight Under |  | 4302 | 4302 | 0.702 | 1224.850 | 641 | 0.0078
| GA | GA-SEC | 5201855600 | 0.028 | 48.225 | 9530 | 197.6153 | DDS |  | 1808 Sliver | A25 | 48.0 | 48.0 | NCT | 1.5 | 1.5 | 720 | 804 | 2109 | 24 | 38 | M3A28 | 3261547 | 0002419930 | 0.0017 | 0.0870 | 0.0100 | 0.0067 | 0.0150 | 0.0590 | 0.0610 | 0.0440 | 0.0083 | 0.0000 | 0.0070 | 0.0020 | 0.0020 | 0.0120 | 0.0020 | 0.0036 | 0.0050 | 0.0000 | 0.0000 | [5 empty] | 2026-09-01 | 2026-09-02 | Foreign | T | 9902 Hold Pending Outcome (Con |  |  | 4323 | 4323 | 0.702 | 1224.910 | 643 | 0.0078
| GA | GA-SEC | 5201853580 | 0.028 | 48.225 | 8596 | 178.2478 | DDS |  | 1808 Sliver | A25 | 48.1 | 48.0 | NCT | 1.5 | 1.5 | 720 | 807 | 1916 | 24 | 37 | M3A28 | 3255588 | 0002406524 | 0.0018 | 0.0980 | 0.0080 | 0.0054 | 0.0070 | 0.0650 | 0.0670 | 0.0460 | 0.0098 | 0.0001 | 0.0070 | 0.0022 | 0.0020 | 0.0180 | 0.0040 | 0.0030 | 0.0070 | 0.0010 | 0.0010 | [5 empty] | 2026-08-27 | 2026-08-27 | Foreign | T | 9902 Hold Pending Outcome (Con | 303 Weight Under | 206 Width Under | 3899 | 3899 | 0.699 | 1224.920 | 584 | 0.0078
| GA | GA-SEC | 5201853900 | 0.028 | 48.227 | 9528 | 197.5657 | DDS |  | 1808 Sliver | A25 | 48.2 | 47.8 | NCT | 1.5 | 1.5 | 720 | 804 | 2116 | 24 | 39 | M3A28 | 3259988 | 0002415616 | 0.0026 | 0.0990 | 0.0110 | 0.0080 | 0.0130 | 0.0640 | 0.0720 | 0.0480 | 0.0108 | 0.0002 | 0.0130 | 0.0023 | 0.0020 | 0.0170 | 0.0040 | 0.0033 | 0.0080 | 0.0000 | 0.0020 | [5 empty] | 2026-08-28 | 2026-08-28 | Foreign | T | 303 Weight Under | 9902 Hold Pending Outcome (Con |  | 4322 | 4322 | 0.704 | 1224.960 | 645 | 0.0078
| GA | GA-SEC | 5201854790 | 0.028 | 48.228 | 23254 | 482.168 | DDS |  | 1804 Lamination | A25 | 47.8 | 48.0 | NCT | 1.5 | 1.5 | 720 | 804 | 5164 | 24 | 53 | M3A28 | 3259584 | 0002414908 | 0.0020 | 0.1090 | 0.0130 | 0.0057 | 0.0130 | 0.0570 | 0.0590 | 0.0450 | 0.0085 | 0.0001 | 0.0070 | 0.0017 | 0.0020 | 0.0170 | 0.0030 | 0.0028 | 0.0060 | 0.0000 | 0.0010 | [5 empty] | 2026-08-30 | 2026-08-31 | Foreign | T | 9902 Hold Pending Outcome (Con |  |  | 10548 | 10548 | 0.703 | 1225.000 | 1574 | 0.0078
| GA | GA-SEC | 5201857750 | 0.028 | 48.228 | 11618 | 240.8974 | DDS |  | 1808 Sliver | A25 | 47.9 | 47.9 | NCT | 1.5 | 1.5 | 720 | 812 | 2582 | 24 | 42 | M3A28 | 2819378 | 0002415888 | 0.0025 | 0.1040 | 0.0070 | 0.0056 | 0.0200 | 0.0700 | 0.0740 | 0.0470 | 0.0110 | 0.0001 | 0.0110 | 0.0023 | 0.0010 | 0.0160 | 0.0020 | 0.0036 | 0.0060 | 0.0000 | 0.0020 | [5 empty] | 2026-09-09 | 2026-09-09 | Foreign | T |  |  |  | 5270 | 5270 | 0.700 | 1225.000 | 787 | 0.0078
| GA | GA-SEC | 5201854830 | 0.028 | 48.228 | 10042 | 208.2193 | DDS |  | 1808 Sliver | A25 | 48.2 | 47.7 | NCT | 1.5 | 1.5 | 720 | 805 | 2217 | 24 | 39 | M3A28 | 3259904 | 0002415595 | 0.0023 | 0.0940 | 0.0120 | 0.0047 | 0.0140 | 0.0580 | 0.0600 | 0.0450 | 0.0091 | 0.0001 | 0.0080 | 0.0018 | 0.0020 | 0.0260 | 0.0020 | 0.0023 | 0.0050 | 0.0000 | 0.0010 | [5 empty] | 2026-08-31 | 2026-08-31 | Foreign | T | 9902 Hold Pending Outcome (Con |  |  | 4555 | 4555 | 0.703 | 1224.980 | 676 | 0.0078
| GA | GA-SEC | 5201857740 | 0.028 | 48.228 | 8283 | 171.7467 | DDS |  | 303 Weight Under | A25 | 47.9 | 47.9 | NCT | 1.5 | 1.5 | 720 | 812 | 1837 | 24 | 37 | M3A28 | 2819378 | 0002415888 | 0.0025 | 0.1040 | 0.0070 | 0.0056 | 0.0200 | 0.0700 | 0.0740 | 0.0470 | 0.0110 | 0.0001 | 0.0110 | 0.0023 | 0.0010 | 0.0160 | 0.0020 | 0.0036 | 0.0060 | 0.0000 | 0.0020 | [5 empty] | 2026-09-09 | 2026-09-10 | Foreign | T |  |  |  | 3757 | 3757 | 0.701 | 1225.000 | 560 | 0.0078
| GA | GA-SEC | 5201842310 | 0.028 | 48.248 | 10487 | 217.3562 | DDS |  | 1808 Sliver | A25 | 47.8 | 47.9 | NCT | 1.5 | 1.5 | 720 | 803 | 2329 | 24 | 40 | M3A28 | 3255588 | 0002406525 | 0.0018 | 0.0980 | 0.0080 | 0.0054 | 0.0070 | 0.0650 | 0.0670 | 0.0460 | 0.0098 | 0.0001 | 0.0070 | 0.0022 | 0.0020 | 0.0180 | 0.0040 | 0.0030 | 0.0070 | 0.0010 | 0.0010 | [5 empty] | 2026-07-31 | 2026-08-01 | Foreign | T | 303 Weight Under | 9902 Hold Pending Outcome (Con |  | 4757 | 4757 | 0.702 | 1225.490 | 710 | 0.0078
| GA | GA-SEC | 5201856950 | 0.028 | 48.25 | 6642 | 137.658 | DDS |  | 1804 Lamination | A25 | 47.7 | 48.3 | NCT | 1.5 | 1.5 | 720 | 806 | 1476 | 24 | 34 | M3A28 | 3257717 | 0002406490 | 0.0018 | 0.1000 | 0.0120 | 0.0069 | 0.0060 | 0.0730 | 0.0780 | 0.0480 | 0.0102 | 0.0002 | 0.0090 | 0.0020 | 0.0020 | 0.0150 | 0.0010 | 0.0023 | 0.0060 | 0.0000 | 0.0020 | [5 empty] | 2026-09-07 | 2026-09-07 | Foreign | T | 303 Weight Under | 9902 Hold Pending Outcome (Con |  | 3013 | 3013 | 0.702 | 1225.550 | 450 | 0.0078
| GA | GA-SEC | 5201845710 | 0.028 | 48.252 | 9374 | 194.2717 | DDS |  | 1804 Lamination | A25 | 47.8 | 48.1 | NCT | 1.5 | 1.5 | 720 | 804 | 2086 | 24 | 39 | M3A28 | 3248474 | 0002405800 | 0.0019 | 0.0960 | 0.0130 | 0.0054 | 0.0100 | 0.0620 | 0.0640 | 0.0460 | 0.0085 | 0.0001 | 0.0110 | 0.0022 | 0.0030 | 0.0230 | 0.0080 | 0.0031 | 0.0080 | 0.0000 | 0.0010 | [5 empty] | 2026-08-08 | 2026-08-09 | Foreign | T | 303 Weight Under | 9902 Hold Pending Outcome (Con |  | 4252 | 4252 | 0.705 | 1225.590 | 636 | 0.0077
| GA | GA-SEC | 5201856980 | 0.028 | 48.253 | 13860 | 287.236 | DDS |  | 1808 Sliver | A25 | 47.7 | 48.3 | NCT | 1.5 | 1.5 | 720 | 806 | 3083 | 24 | 44 | M3A28 | 3257717 | 0002406490 | 0.0018 | 0.1000 | 0.0120 | 0.0069 | 0.0060 | 0.0730 | 0.0780 | 0.0480 | 0.0102 | 0.0002 | 0.0090 | 0.0020 | 0.0020 | 0.0150 | 0.0010 | 0.0023 | 0.0060 | 0.0000 | 0.0020 | [5 empty] | 2026-09-07 | 2026-09-07 | Foreign | T | 303 Weight Under | 9902 Hold Pending Outcome (Con |  | 6287 | 6287 | 0.702 | 1225.620 | 940 | 0.0078
| GA | GA-SEC | 5201856970 | 0.028 | 48.256 | 9475 | 196.3486 | DDS |  | 1808 Sliver | A25 | 47.7 | 48.3 | NCT | 1.5 | 1.5 | 720 | 806 | 2109 | 24 | 38 | M3A28 | 3257717 | 0002406490 | 0.0018 | 0.1000 | 0.0120 | 0.0069 | 0.0060 | 0.0730 | 0.0780 | 0.0480 | 0.0102 | 0.0002 | 0.0090 | 0.0020 | 0.0020 | 0.0150 | 0.0010 | 0.0023 | 0.0060 | 0.0000 | 0.0020 | [5 empty] | 2026-09-07 | 2026-09-07 | Foreign | T | 9902 Hold Pending Outcome (Con | 303 Weight Under |  | 4298 | 4298 | 0.701 | 1225.710 | 643 | 0.0078
| GA | GA-SEC | 5201857380 | 0.028 | 48.257 | 7112 | 147.3776 | DDS |  | 1808 Sliver | A25 | 48.1 | 48.1 | NCT | 1.5 | 1.5 | 720 | 805 | 1574 | 24 | 35 | M3A28 | 3256402 | 0002406685 | 0.0022 | 0.0900 | 0.0100 | 0.0060 | 0.0070 | 0.0610 | 0.0660 | 0.0450 | 0.0086 | 0.0001 | 0.0080 | 0.0022 | 0.0010 | 0.0190 | 0.0010 | 0.0030 | 0.0050 | 0.0000 | 0.0020 | [5 empty] | 2026-09-08 | 2026-09-09 | Foreign | T | 9902 Hold Pending Outcome (Con | 303 Weight Under |  | 3226 | 3226 | 0.702 | 1225.740 | 480 | 0.0078
| GA | GA-SEC | 5201856660 | 0.028 | 48.259 | 9299 | 192.6894 | DDS |  | 9930 Inventory Reconciliation | A25 | 48.4 | 47.4 | NCT | 1.5 | 1.5 | 720 | 803 | 2053 | 24 | 38 | M3A28 | 3255588 | 0002406524 | 0.0018 | 0.0980 | 0.0080 | 0.0054 | 0.0070 | 0.0650 | 0.0670 | 0.0460 | 0.0098 | 0.0001 | 0.0070 | 0.0022 | 0.0020 | 0.0180 | 0.0040 | 0.0030 | 0.0070 | 0.0010 | 0.0010 | [5 empty] | 2026-09-06 | 2026-09-09 | Foreign | T | 303 Weight Under | 9902 Hold Pending Outcome (Con | 303 Weight Under | 4218 | 4218 | 0.702 | 1225.780 | 626 | 0.0078
| GA | GA-SEC | 5201857410 | 0.028 | 48.259 | 7209 | 149.3815 | DDS |  | 1808 Sliver | A25 | 48.1 | 48.1 | NCT | 1.5 | 1.5 | 720 | 805 | 1604 | 24 | 36 | M3A28 | 3256402 | 0002406685 | 0.0022 | 0.0900 | 0.0100 | 0.0060 | 0.0070 | 0.0610 | 0.0660 | 0.0450 | 0.0086 | 0.0001 | 0.0080 | 0.0022 | 0.0010 | 0.0190 | 0.0010 | 0.0030 | 0.0050 | 0.0000 | 0.0020 | [5 empty] | 2026-09-08 | 2026-09-09 | Foreign | T | 9902 Hold Pending Outcome (Con | 303 Weight Under |  | 3270 | 3270 | 0.703 | 1225.790 | 489 | 0.0078
| GA | GA-SEC | 4104332450 | 0.028 | 49.21 | 28792 | 585.0843 | DDS |  | 9959 Commercial Reallocation | A25 | 47.7 | 48.4 | NCT | 1.5 | 1.5 | 720 | 829 | 6315 | 24 | 57 | M3A28 | 1782110 | 0002381893 | 0.0016 | 0.0820 | 0.0080 | 0.0118 | 0.0060 | 0.0750 | 0.0760 | 0.0440 | 0.0094 | 0.0000 | 0.0130 | 0.0014 | 0.0020 | 0.0150 | 0.0030 | 0.0028 | 0.0080 | 0.0000 | 0.0010 | [5 empty] | 2026-06-24 | 2026-09-09 | Foreign | T | 1808 Sliver | 1804 Lamination | 203 Width Over | 13060 | 13060 | 0.699 | 1249.940 | 1925 | 0.0078
| GA | GA-SEC | 5201855620 | 0.028 | 49.26 | 13250 | 268.9809 | DDS |  | 1808 Sliver | A25 | 48.0 | 48.0 | NCT | 1.5 | 1.5 | 720 | 804 | 2874 | 24 | 43 | M3A28 | 3261547 | 0002419930 | 0.0017 | 0.0870 | 0.0100 | 0.0067 | 0.0150 | 0.0590 | 0.0610 | 0.0440 | 0.0083 | 0.0000 | 0.0070 | 0.0020 | 0.0020 | 0.0120 | 0.0020 | 0.0036 | 0.0050 | 0.0000 | 0.0000 | [5 empty] | 2026-09-02 | 2026-09-02 | Foreign | T | 9902 Hold Pending Outcome (Con | 203 Width Over |  | 6010 | 6010 | 0.702 | 1251.200 | 876 | 0.0078
| GA | GA-SEC | 4104365930 | 0.028 | 49.263 | 31107 | 631.4475 | DDS |  | 1804 Lamination | A25 | 48.0 | 48.1 | NCT | 1.5 | 1.5 | 720 | 805 | 6797 | 24 | 59 | M3A28 | 1822674 | 0002407288 | 0.0026 | 0.0950 | 0.0130 | 0.0068 | 0.0080 | 0.0660 | 0.0730 | 0.0440 | 0.0108 | 0.0002 | 0.0120 | 0.0025 | 0.0020 | 0.0170 | 0.0020 | 0.0021 | 0.0070 | 0.0000 | 0.0020 | [5 empty] | 2026-07-28 | 2026-08-04 | Foreign | T | 819 Pinch Mark | 828 Scratch | 203 Width Over | 14110 | 14110 | 0.701 | 1251.270 | 2072 | 0.0078
| GA | GA-SEC | 5201850950 | 0.028 | 49.268 | 13344 | 270.8452 | DDS |  | 1808 Sliver | A25 | 48.0 | 47.9 | NCT | 1.5 | 1.5 | 720 | 805 | 2916 | 24 | 43 | M3A28 | 3255559 | 0002406553 | 0.0016 | 0.1000 | 0.0120 | 0.0045 | 0.0090 | 0.0670 | 0.0690 | 0.0450 | 0.0104 | 0.0001 | 0.0090 | 0.0022 | 0.0020 | 0.0260 | 0.0030 | 0.0022 | 0.0080 | 0.0010 | 0.0010 | [5 empty] | 2026-08-20 | 2026-08-21 | Foreign | T | 9902 Hold Pending Outcome (Con | 303 Weight Under |  | 6053 | 6053 | 0.704 | 1251.410 | 889 | 0.0077
| GA | GA-SEC | 5201857130 | 0.028 | 49.284 | 11354 | 230.379 | DDS |  | 1808 Sliver | A25 | 48.1 | 48.0 | NCT | 1.5 | 1.5 | 720 | 804 | 2467 | 24 | 41 | M3A28 | 3255618 | 0002406567 | 0.0021 | 0.0850 | 0.0110 | 0.0061 | 0.0070 | 0.0750 | 0.0780 | 0.0440 | 0.0110 | 0.0001 | 0.0100 | 0.0022 | 0.0020 | 0.0200 | 0.0030 | 0.0019 | 0.0080 | 0.0010 | 0.0010 | [5 empty] | 2026-09-07 | 2026-09-08 | Foreign | T | 203 Width Over | 9902 Hold Pending Outcome (Con |  | 5150 | 5150 | 0.704 | 1251.820 | 752 | 0.0078
| GA | GA-SEC | 5302062950 | 0.028 | 49.288 | 21561 | 437.4493 | DDS |  | 1801 Edge Lamination or Cracks | A25 | 48.8 | 48.7 | NCT | 1.5 | 1.5 | 720 | 796 | 4727 | 24 | 50 | M3A28 | 3259988 | 0002415619 | 0.0026 | 0.0990 | 0.0110 | 0.0080 | 0.0130 | 0.0640 | 0.0720 | 0.0480 | 0.0108 | 0.0002 | 0.0130 | 0.0023 | 0.0020 | 0.0170 | 0.0040 | 0.0033 | 0.0080 | 0.0000 | 0.0020 | [5 empty] | 2026-07-22 | 2026-07-22 | Foreign | T |  |  |  | 9780 | 9780 | 0.700 | 1251.910 | 1441 | 0.0077
| GA | GA-SEC | 5201844460 | 0.028 | 49.289 | 26863 | 545.01 | DDS |  | 1808 Sliver | A25 | 48.2 | 47.9 | NCT | 1.5 | 1.5 | 720 | 819 | 5869 | 24 | 56 | M3A28 | 1822720 | 0002406886 | 0.0019 | 0.0950 | 0.0120 | 0.0054 | 0.0070 | 0.0630 | 0.0650 | 0.0440 | 0.0105 | 0.0001 | 0.0090 | 0.0021 | 0.0020 | 0.0230 | 0.0040 | 0.0019 | 0.0080 | 0.0010 | 0.0010 | [5 empty] | 2026-08-05 | 2026-08-05 | Foreign | T | 9902 Hold Pending Outcome (Con |  |  | 12185 | 12185 | 0.702 | 1251.930 | 1789 | 0.0077
| GA | GA-SEC | 4104365850 | 0.028 | 49.291 | 45525 | 923.5966 | DDS |  | 1804 Lamination | A25 | 47.9 | 48.0 | NCT | 1.5 | 1.5 | 720 | 801 | 9931 | 24 | 69 | M3A28 | 3259988 | 0002415620 | 0.0026 | 0.0990 | 0.0110 | 0.0080 | 0.0130 | 0.0640 | 0.0720 | 0.0480 | 0.0108 | 0.0002 | 0.0130 | 0.0023 | 0.0020 | 0.0170 | 0.0040 | 0.0033 | 0.0080 | 0.0000 | 0.0020 | [5 empty] | 2026-07-28 | 2026-08-04 | Foreign | T | 203 Width Over | 9902 Hold Pending Outcome (Con | 1808 Sliver | 20650 | 20650 | 0.701 | 1252.000 | 3027 | 0.0078
| GA | GA-SEC | 5201855590 | 0.028 | 49.291 | 10104 | 204.9867 | DDS |  | 1808 Sliver | A25 | 47.6 | 48.4 | NCT | 1.5 | 1.5 | 720 | 805 | 2201 | 24 | 39 | M3A28 | 3254169 | 0002399577 | 0.0017 | 0.0980 | 0.0130 | 0.0057 | 0.0090 | 0.0780 | 0.0820 | 0.0470 | 0.0107 | 0.0001 | 0.0140 | 0.0023 | 0.0020 | 0.0250 | 0.0030 | 0.0023 | 0.0080 | 0.0010 | 0.0010 | [5 empty] | 2026-09-01 | 2026-09-02 | Foreign | T | 9902 Hold Pending Outcome (Con | 203 Width Over |  | 4583 | 4583 | 0.702 | 1252.000 | 671 | 0.0078
| GA | GA-SEC | 4104365830 | 0.028 | 49.306 | 22707 | 460.5322 | DDS |  | 1111 Line Speed Slow | A25 | 47.2 | 49.0 | NCT | 0.4 | 0.4 | 720 | 812 | 4921 | 24 | 51 | M3A28 | 3254198 | 0002399468 | 0.0021 | 0.0920 | 0.0110 | 0.0061 | 0.0080 | 0.0550 | 0.0560 | 0.0430 | 0.0092 | 0.0001 | 0.0070 | 0.0023 | 0.0020 | 0.0280 | 0.0030 | 0.0025 | 0.0070 | 0.0000 | 0.0010 |  | 24.2 |  | 44.4 | 46.5 | 2026-07-28 | 2026-07-30 | Foreign | T | 979 Coating Weight High | 102 Gauge Over | 1304 Oil Weight Low | 10300 | 10300 | 0.706 | 1252.370 | 1500 | 0.0078
| GA | GA-SEC | 5201844410 | 0.028 | 49.306 | 10154 | 205.9384 | DDS |  | 1808 Sliver | A25 | 48.1 | 48.0 | NCT | 1.5 | 1.5 | 720 | 805 | 2217 | 24 | 39 | M3A28 | 3255562 | 0002406542 | 0.0019 | 0.1000 | 0.0110 | 0.0052 | 0.0070 | 0.0590 | 0.0650 | 0.0450 | 0.0106 | 0.0001 | 0.0080 | 0.0023 | 0.0020 | 0.0340 | 0.0020 | 0.0021 | 0.0070 | 0.0000 | 0.0020 | [5 empty] | 2026-08-05 | 2026-08-05 | Foreign | T | 303 Weight Under | 9902 Hold Pending Outcome (Con |  | 4606 | 4606 | 0.704 | 1252.360 | 676 | 0.0077
| GA | GA-SEC | 5201844530 | 0.028 | 49.319 | 15522 | 314.7266 | DDS |  | 1804 Lamination | A25 | 48.0 | 47.9 | NCT | 1.5 | 1.5 | 720 | 806 | 3372 | 24 | 45 | M3A28 | 1822704 | 0002407264 | 0.0015 | 0.1030 | 0.0140 | 0.0052 | 0.0070 | 0.0790 | 0.0820 | 0.0470 | 0.0103 | 0.0001 | 0.0110 | 0.0019 | 0.0020 | 0.0240 | 0.0030 | 0.0015 | 0.0060 | 0.0000 | 0.0020 | [5 empty] | 2026-08-05 | 2026-08-05 | Foreign | T | 203 Width Over | 9902 Hold Pending Outcome (Con |  | 7041 | 7041 | 0.704 | 1252.710 | 1028 | 0.0078
| GA | GA-SEC | 4104365730 | 0.028 | 49.365 | 45767 | 927.1144 | DDS |  | 1808 Sliver | A25 | 48.3 | 47.6 | NCT | 1.5 | 1.5 | 720 | 804 | 9973 | 24 | 69 | M3A28 | 2819394 | 0002415923 | 0.0017 | 0.0950 | 0.0090 | 0.0080 | 0.0170 | 0.0530 | 0.0550 | 0.0460 | 0.0080 | 0.0001 | 0.0080 | 0.0019 | 0.0020 | 0.0140 | 0.0020 | 0.0031 | 0.0070 | 0.0000 | 0.0000 | [5 empty] | 2026-07-28 | 2026-08-04 | Foreign | T | 203 Width Over | 9902 Hold Pending Outcome (Con | 1808 Sliver | 20760 | 20760 | 0.700 | 1253.860 | 3040 | 0.0078
| GA | GA-SEC | 4104322010 | 0.028 | 49.37 | 46120 | 934.1705 | DDS |  | 9930 Inventory Reconciliation | A25 | 48.1 | 47.9 | NCT | 1.5 | 1.5 | 720 | 805 | 10036 | 24 | 69 | M3A28 | 3253809 | 0002399537 | 0.0022 | 0.1100 | 0.0100 | 0.0075 | 0.0140 | 0.0860 | 0.0850 | 0.0490 | 0.0090 | 0.0001 | 0.0110 | 0.0027 | 0.0020 | 0.0190 | 0.0020 | 0.0028 | 0.0080 | 0.0000 | 0.0020 | [5 empty] | 2026-06-13 | 2026-08-18 | Foreign | T | 828 Scratch | 1808 Sliver | 203 Width Over | 20920 | 20920 | 0.704 | 1254.010 | 3059 | 0.0077
| GA | GA-SEC | 5201857190 | 0.028 | 49.398 | 10161 | 205.6966 | DDS |  | 1808 Sliver | A25 | 47.9 | 47.9 | NCT | 1.5 | 1.5 | 720 | 805 | 2214 | 24 | 39 | M3A28 | 2820013 | 0002416584 | 0.0018 | 0.0970 | 0.0150 | 0.0082 | 0.0120 | 0.0610 | 0.0640 | 0.0460 | 0.0087 | 0.0001 | 0.0260 | 0.0017 | 0.0020 | 0.0190 | 0.0020 | 0.0025 | 0.0050 | 0.0000 | 0.0010 | [5 empty] | 2026-09-07 | 2026-09-08 | Foreign | T | 203 Width Over | 9902 Hold Pending Outcome (Con |  | 4609 | 4609 | 0.702 | 1254.700 | 675 | 0.0078
| GA | GA-SEC | 5201844370 | 0.028 | 49.401 | 10320 | 208.9027 | DDS |  | 1808 Sliver | A25 | 47.7 | 48.2 | NCT | 1.5 | 1.5 | 720 | 805 | 2247 | 24 | 39 | M3A28 | 2820042 | 0002416579 | 0.0028 | 0.0920 | 0.0090 | 0.0084 | 0.0110 | 0.0550 | 0.0580 | 0.0490 | 0.0088 | 0.0001 | 0.0070 | 0.0019 | 0.0020 | 0.0120 | 0.0020 | 0.0028 | 0.0040 | 0.0000 | 0.0010 | [5 empty] | 2026-08-04 | 2026-08-05 | Foreign | T | 9902 Hold Pending Outcome (Con | 303 Weight Under |  | 4681 | 4681 | 0.704 | 1254.780 | 685 | 0.0077
| GA | GA-SEC | 5201844430 | 0.028 | 49.403 | 12498 | 252.9806 | DDS |  | 1808 Sliver | A25 | 48.3 | 47.8 | NCT | 1.5 | 1.5 | 720 | 806 | 2729 | 24 | 42 | M3A28 | 1822717 | 0002406897 | 0.0019 | 0.1070 | 0.0150 | 0.0057 | 0.0080 | 0.0650 | 0.0670 | 0.0450 | 0.0105 | 0.0001 | 0.0130 | 0.0020 | 0.0020 | 0.0250 | 0.0040 | 0.0014 | 0.0110 | 0.0010 | 0.0010 | [5 empty] | 2026-08-05 | 2026-08-05 | Foreign | T | 9902 Hold Pending Outcome (Con | 303 Weight Under |  | 5669 | 5669 | 0.703 | 1254.840 | 832 | 0.0077
| GA | GA-SEC | 4104365720 | 0.028 | 49.433 | 45922 | 928.9746 | DDS |  | 1808 Sliver | A25 | 48.1 | 47.5 | NCT | 1.5 | 1.5 | 720 | 803 | 9980 | 24 | 69 | M3A28 | 1823657 | 0002406986 | 0.0027 | 0.1020 | 0.0120 | 0.0080 | 0.0060 | 0.0630 | 0.0680 | 0.0470 | 0.0097 | 0.0000 | 0.0080 | 0.0023 | 0.0010 | 0.0160 | 0.0010 | 0.0025 | 0.0050 | 0.0000 | 0.0020 | [5 empty] | 2026-07-28 | 2026-08-04 | Foreign | T | 1808 Sliver | 9902 Hold Pending Outcome (Con | 824 Rolled In Foreign Material | 20830 | 20830 | 0.701 | 1255.600 | 3042 | 0.0078
| GA | GA-SEC | 4104321970 | 0.028 | 49.461 | 45657 | 923.0909 | DDS |  | 9930 Inventory Reconciliation | A25 | 47.9 | 48.2 | NCT | 1.5 | 1.5 | 720 | 805 | 9911 | 24 | 69 | M3A28 | 3249200 | 0002388559 | 0.0030 | 0.0880 | 0.0090 | 0.0077 | 0.0080 | 0.0610 | 0.0630 | 0.0450 | 0.0087 | 0.0001 | 0.0080 | 0.0020 | 0.0020 | 0.0170 | 0.0010 | 0.0016 | 0.0070 | 0.0010 | 0.0020 | [5 empty] | 2026-06-13 | 2026-08-18 | Foreign | T | 9902 Hold Pending Outcome (Con | 1808 Sliver | 1808 Sliver | 20710 | 20710 | 0.704 | 1256.320 | 3021 | 0.0078
| GA | GA-SEC | 5302070120 | 0.028 | 50.396 | 11420 | 226.6053 | Structural Steel 40 |  | 2202 Elongation Low Temper | A25 | 50.4 | 51.6 | NCT | 1.5 | 1.5 | 650 | 779 | 2437 | 24 | 40 | 47RB6 | 2641210 | 0002409293 | 0.1040 | 1.1694 | 0.0105 | 0.0012 | 0.1156 | 0.0367 | 0.0382 | 0.0018 | 0.0005 | 0.0001 | 0.0061 | 0.0005 | 0.0031 | 0.0166 | 0.0025 | 0.0055 | 0.0030 | 0.0008 | 0.0019 | [5 empty] | 2026-08-09 | 2026-08-10 | Foreign | L | 303 Weight Under |  |  | 5180 | 5180 | 0.701 | 1280.050 | 743 | 0.0078
| GA | GA-SEC | 4104413170 | 0.028 | 54.475 | 24559 | 450.8307 | CS Type B |  | 1137 Warmer or Stringer Coil | A25 | 51.8 | 51.8 | NCT | 0.1 | 0.0 | 670 | 801 | 4698 | 24 | 51 | 37AB1 | 1830703 | 0002437910 | 0.1011 | 0.4450 | 0.0160 | 0.0078 | 0.0070 | 0.0290 | 0.0300 | 0.0000 | 0.0000 | 0.0001 | 0.0040 | 0.0020 | 0.0020 | 0.0180 | 0.0010 | 0.0045 | 0.0030 | 0.0000 | 0.0000 | [5 empty] | 2026-09-16 | 2026-09-17 | Foreign | T |  |  |  | 11140 | 11140 | 0.722 | 1383.660 | 1432 | 0.0078
| GA | GA-SEC | 4104390940 | 0.028 | 57.741 | 22884 | 396.3215 | DDS |  | 2003 Stain Drip | A25 | 42.6 | 42.8 | NCT | 1.2 | 1.2 | 720 | 829 | 4274 | 24 | 49 | M3A28 | 1821604 | 0002400846 | 0.0025 | 0.1020 | 0.0130 | 0.0080 | 0.0100 | 0.0710 | 0.0790 | 0.0430 | 0.0094 | 0.0001 | 0.0080 | 0.0028 | 0.0010 | 0.0150 | 0.0010 | 0.0020 | 0.0050 | 0.0000 | 0.0020 | [5 empty] | 2026-08-24 | 2026-08-28 | Foreign | T | 1111 Line Speed Slow | 985 Glitter | 828 Scratch | 10380 | 10380 | 0.699 | 1466.630 | 1303 | 0.0078
| GA | GA-SEC | 4104390930 | 0.028 | 57.741 | 22090 | 382.5704 | DDS |  | 2003 Stain Drip | A25 | 42.9 | 43.1 | NCT | 1.2 | 1.2 | 720 | 829 | 4127 | 24 | 48 | M3A28 | 1821604 | 0002400846 | 0.0025 | 0.1020 | 0.0130 | 0.0080 | 0.0100 | 0.0710 | 0.0790 | 0.0430 | 0.0094 | 0.0001 | 0.0080 | 0.0028 | 0.0010 | 0.0150 | 0.0010 | 0.0020 | 0.0050 | 0.0000 | 0.0020 |  | 22.8 |  | 43.9 | 47.5 | 2026-08-24 | 2026-08-28 | Foreign | T | 985 Glitter | 1111 Line Speed Slow | 9915 Data Verification | 10020 | 10020 | 0.699 | 1466.620 | 1258 | 0.0078
| GA | GA-SEC | 4104390920 | 0.028 | 57.742 | 22928 | 397.0767 | DDS |  | 2003 Stain Drip | A25 | 43.1 | 42.8 | NCT | 1.2 | 1.2 | 720 | 829 | 4288 | 24 | 49 | M3A28 | 1825453 | 0002420943 | 0.0022 | 0.0970 | 0.0140 | 0.0076 | 0.0070 | 0.0740 | 0.0750 | 0.0460 | 0.0083 | 0.0000 | 0.0050 | 0.0018 | 0.0010 | 0.0160 | 0.0020 | 0.0025 | 0.0040 | 0.0000 | 0.0000 | [5 empty] | 2026-08-24 | 2026-08-28 | Foreign | T | 1801 Edge Lamination or Cracks | 993 Zinc Slugs | 819 Pinch Mark | 10400 | 10400 | 0.699 | 1466.650 | 1307 | 0.0078
| GA | GA-SEC | 5201841770 | 0.028 | 57.743 | 11528 | 199.6432 | DDS |  | 1804 Lamination | A25 | 43.1 | 42.9 | NCT | 1.2 | 1.2 | 720 | 829 | 2139 | 24 | 39 | M3A28 | 1823514 | 0002406972 | 0.0021 | 0.0900 | 0.0100 | 0.0060 | 0.0090 | 0.0680 | 0.0710 | 0.0430 | 0.0094 | 0.0001 | 0.0070 | 0.0022 | 0.0020 | 0.0160 | 0.0020 | 0.0020 | 0.0060 | 0.0010 | 0.0000 | [5 empty] | 2026-07-29 | 2026-07-30 | Foreign | T | 206 Width Under |  |  | 5229 | 5229 | 0.701 | 1466.680 | 652 | 0.0078
| GA | GA-SEC | 4104365180 | 0.028 | 57.75 | 22024 | 381.368 | DDS |  | 1808 Sliver | A25 | 43.5 | 43.0 | NCT | 1.2 | 1.2 | 720 | 833 | 4114 | 24 | 48 | M3A28 | 1821604 | 0002400845 | 0.0025 | 0.1020 | 0.0130 | 0.0080 | 0.0100 | 0.0710 | 0.0790 | 0.0430 | 0.0094 | 0.0001 | 0.0080 | 0.0028 | 0.0010 | 0.0150 | 0.0010 | 0.0020 | 0.0050 | 0.0000 | 0.0020 | [5 empty] | 2026-07-28 | 2026-07-28 | Foreign | T | 828 Scratch | 1808 Sliver |  | 9990 | 9990 | 0.699 | 1466.840 | 1254 | 0.0078
| GA | GA-SEC | 4104365360 | 0.028 | 57.75 | 21825 | 377.9221 | DDS |  | 809 Dirt and Smut | A25 | 42.8 | 43.1 | NCT | 1.2 | 1.2 | 720 | 830 | 4078 | 24 | 48 | M3A28 | 1821604 | 0002400841 | 0.0025 | 0.1020 | 0.0130 | 0.0080 | 0.0100 | 0.0710 | 0.0790 | 0.0430 | 0.0094 | 0.0001 | 0.0080 | 0.0028 | 0.0010 | 0.0150 | 0.0010 | 0.0020 | 0.0050 | 0.0000 | 0.0020 |  | 24.5 |  | 45.3 | 47.6 | 2026-07-28 | 2026-07-28 | Foreign | T | 809 Dirt and Smut | 1808 Sliver | 829 Scratch Coated Over | 9900 | 9900 | 0.699 | 1466.850 | 1243 | 0.0078
| GA | GA-SEC | 5201841180 | 0.028 | 57.766 | 13719 | 237.4926 | DDS |  | 1808 Sliver | 30A30A | 38.3 | 37.8 | NCT | 1.5 | 1.5 | 720 | 830 | 2194 | 24 | 39 | M3A28 | 1823699 | 0002407721 | 0.0021 | 0.0860 | 0.0080 | 0.0055 | 0.0080 | 0.0680 | 0.0700 | 0.0460 | 0.0091 | 0.0000 | 0.0070 | 0.0022 | 0.0010 | 0.0180 | 0.0010 | 0.0027 | 0.0050 | 0.0000 | 0.0020 | [5 empty] | 2026-07-28 | 2026-07-28 | Foreign | T | 303 Weight Under |  |  | 6223 | 6223 | 0.700 | 1467.250 | 669 | 0.0091
| GA | GA-SEC | 4104280700 | 0.028 | 57.8 | 22729 | 393.2353 | DDS |  | 9930 Inventory Reconciliation | A25 | 43.0 | 43.3 | NCT | 1.2 | 1.2 | 720 | 830 | 4245 | 24 | 48 | M3A28 | 2784672 | 0002330455 | 0.0020 | 0.0920 | 0.0120 | 0.0079 | 0.0150 | 0.0700 | 0.0710 | 0.0440 | 0.0092 | 0.0001 | 0.0110 | 0.0021 | 0.0010 | 0.0190 | 0.0010 | 0.0022 | 0.0050 | 0.0000 | 0.0020 | [5 empty] | 2026-05-01 | 2026-07-22 | Foreign | T | 1701 Blister | 1808 Sliver | 809 Dirt and Smut | 10310 | 10310 | 0.701 | 1468.110 | 1294 | 0.0077
| GA | GA-SEC | 4104280690 | 0.028 | 57.8 | 22046 | 381.4187 | DDS |  | 9930 Inventory Reconciliation | A25 | 42.9 | 43.3 | NCT | 1.2 | 1.2 | 720 | 832 | 4114 | 24 | 48 | M3A28 | 2784672 | 0002330455 | 0.0020 | 0.0920 | 0.0120 | 0.0079 | 0.0150 | 0.0700 | 0.0710 | 0.0440 | 0.0092 | 0.0001 | 0.0110 | 0.0021 | 0.0010 | 0.0190 | 0.0010 | 0.0022 | 0.0050 | 0.0000 | 0.0020 |  | 23.1 |  | 44.2 | 47.7 | 2026-05-01 | 2026-07-23 | Foreign | T | 1808 Sliver | 1808 Sliver | 1804 Lamination | 10000 | 10000 | 0.700 | 1468.130 | 1254 | 0.0078
| GA | GA-SEC | 4104280710 | 0.028 | 57.801 | 22222 | 384.457 | DDS |  | 9930 Inventory Reconciliation | A25 | 43.1 | 42.8 | NCT | 1.2 | 1.2 | 720 | 828 | 4150 | 24 | 48 | M3A28 | 2787682 | 0002351785 | 0.0022 | 0.0780 | 0.0070 | 0.0061 | 0.0120 | 0.0650 | 0.0660 | 0.0470 | 0.0092 | 0.0001 | 0.0090 | 0.0019 | 0.0020 | 0.0130 | 0.0010 | 0.0017 | 0.0050 | 0.0000 | 0.0010 |  | 23.4 |  | 44.1 | 48.2 | 2026-05-01 | 2026-07-23 | Foreign | T | 1808 Sliver | 1804 Lamination |  | 10080 | 10080 | 0.700 | 1468.150 | 1265 | 0.0078
| GA | GA-SEC | 4303006590 | 0.028 | 59.527 | 20723 | 348.1277 | Structural Steel 40 |  | 986 Jet Lines | A25 | 47.9 | 47.9 | NCT | 1.2 | 1.2 | 650 | 835 | 3740 | 24 | 46 | 47RB6 | 2631536 | 0002418166 | 0.0960 | 1.2156 | 0.0141 | 0.0032 | 0.1442 | 0.0420 | 0.0468 | 0.0021 | 0.0012 | 0.0002 | 0.0064 | 0.0005 | 0.0031 | 0.0127 | 0.0024 | 0.0032 | 0.0027 | 0.0008 | 0.0017 | [5 empty] | 2026-08-16 | 2026-08-17 | Foreign | L | 979 Coating Weight High | 986 Jet Lines |  | 9400 | 9400 | 0.702 | 1511.990 | 1140 | 0.0078
| GA | GA-SEC | 4303030250 | 0.028 | 60.895 | 25243 | 414.5332 | CS Type B |  | 1137 Warmer or Stringer Coil | A25 | 50.0 | 49.8 | NCT | 0.9 | 0.9 | 670 | 830 | 4353 | 24 | 49 | 36AA8 | A261538 | 7000014427 | 0.0571 | 0.3909 | 0.0117 | 0.0053 | 0.0168 |  | 0.0367 | 0.0150 | 0.0012 | 0.0001 | 0.0556 | 0.0020 | 0.0029 | 0.0500 | 0.0113 | 0.0070 | 0.0197 | 0.0003 | 0.0020 | [5 empty] | 2026-09-16 | 2026-09-16 | Domestic | G |  |  |  | 11450 | 11450 | 0.721 | 1546.730 | 1327 | 0.0077
| GA | GA-SEC | 5301931950 | 0.028 | 63.059 | 41468 | 657.6064 | DDS |  | 9959 Commercial Reallocation | A25 | 42.6 | 42.2 | NCT | 1.8 | 1.8 | 720 | 823 | 7047 | 24 | 60 | M3A28 | 1724897 | 0002164586 | 0.0017 | 0.1040 | 0.0150 | 0.0079 | 0.0080 | 0.0570 | 0.0640 | 0.0440 | 0.0092 | 0.0001 | 0.0140 | 0.0016 | 0.0020 | 0.0260 | 0.0020 | 0.0019 | 0.0080 | 0.0000 | 0.0020 |  | 21.4 |  | 43.5 | 47.9 | 2025-06-21 | 2026-09-09 | Foreign | T | 9931 Order Cancellation | 9936 Remarks | 1003 Mechanical Props - Wait F | 18810 | 18810 | 0.705 | 1601.710 | 2148 | 0.0078
| GA | GA-SEC | 5201705660 | 0.028 | 63.064 | 43664 | 692.376 | DDS |  | 9959 Commercial Reallocation | A25 | 42.0 | 42.6 | NCT | 1.8 | 1.8 | 720 | 809 | 7437 | 24 | 54 | M3A28 | 1724897 | 0002164590 | 0.0017 | 0.1040 | 0.0150 | 0.0079 | 0.0080 | 0.0570 | 0.0640 | 0.0440 | 0.0092 | 0.0001 | 0.0140 | 0.0016 | 0.0020 | 0.0260 | 0.0020 | 0.0019 | 0.0080 | 0.0000 | 0.0020 |  | 23.4 |  | 44.2 | 47.2 | 2025-04-16 | 2026-09-09 | Foreign | T | 9931 Order Cancellation |  |  | 19806 | 19806 | 0.705 | 1601.820 | 2267 | 0.0077
| GA | GA-SEC | 4104361390 | 0.028 | 63.544 | 37059 | 583.2022 | DDS |  | 1804 Lamination | A25 | 48.2 | 47.9 | P | 1.7 | 1.7 | 720 | 806 | 6282 | 24 | 56 | M3A28 | 1822733 | 0002406940 | 0.0028 | 0.0860 | 0.0090 | 0.0051 | 0.0050 | 0.0620 | 0.0650 | 0.0450 | 0.0101 | 0.0001 | 0.0130 | 0.0027 | 0.0020 | 0.0170 | 0.0030 | 0.0040 | 0.0100 | 0.0000 | 0.0020 | [5 empty] | 2026-07-23 | 2026-07-24 | Foreign | T | 828 Scratch | 1808 Sliver | 1804 Lamination | 16810 | 16810 | 0.701 | 1614.010 | 1915 | 0.0078
| GA | GA-SEC | 5201839690 | 0.028 | 63.575 | 13973 | 219.7877 | DDS |  | 1808 Sliver | A25 | 48.2 | 47.8 | P | 1.7 | 1.7 | 720 | 806 | 2349 | 24 | 40 | M3A28 | 3255562 | 0002406530 | 0.0019 | 0.1000 | 0.0110 | 0.0052 | 0.0070 | 0.0590 | 0.0650 | 0.0450 | 0.0106 | 0.0001 | 0.0080 | 0.0023 | 0.0020 | 0.0340 | 0.0020 | 0.0021 | 0.0070 | 0.0000 | 0.0020 | [5 empty] | 2026-07-25 | 2026-07-25 | Foreign | T | 1808 Sliver | 303 Weight Under |  | 6338 | 6338 | 0.703 | 1614.800 | 716 | 0.0078
| GA | GA-SEC | 5201843590 | 0.028 | 63.63 | 12361 | 194.2637 | DDS |  | 1808 Sliver | A25 | 47.9 | 48.0 | P | 1.7 | 1.7 | 720 | 803 | 2083 | 24 | 39 | M3A28 | 1822733 | 0002406940 | 0.0028 | 0.0860 | 0.0090 | 0.0051 | 0.0050 | 0.0620 | 0.0650 | 0.0450 | 0.0101 | 0.0001 | 0.0130 | 0.0027 | 0.0020 | 0.0170 | 0.0030 | 0.0040 | 0.0100 | 0.0000 | 0.0020 | [5 empty] | 2026-08-03 | 2026-08-03 | Foreign | T | 303 Weight Under |  |  | 5607 | 5607 | 0.704 | 1616.200 | 635 | 0.0078
| GA | GA-SEC | 5201851340 | 0.028 | 63.641 | 13441 | 211.2003 | DDS |  | 1808 Sliver | A25 | 47.9 | 48.2 | P | 1.7 | 1.7 | 720 | 805 | 2253 | 24 | 40 | M3A28 | 1822720 | 0002406881 | 0.0019 | 0.0950 | 0.0120 | 0.0054 | 0.0070 | 0.0630 | 0.0650 | 0.0440 | 0.0105 | 0.0001 | 0.0090 | 0.0021 | 0.0020 | 0.0230 | 0.0040 | 0.0019 | 0.0080 | 0.0010 | 0.0010 | [5 empty] | 2026-08-21 | 2026-08-21 | Foreign | T |  |  |  | 6097 | 6097 | 0.704 | 1616.470 | 687 | 0.0078
| GA | GA-SEC | 4104389210 | 0.028 | 63.699 | 36927 | 579.7108 | DDS |  | 1808 Sliver | A25 | 48.1 | 48.1 | P | 1.7 | 1.7 | 720 | 801 | 6240 | 24 | 56 | M3A28 | 1822720 | 0002406879 | 0.0019 | 0.0950 | 0.0120 | 0.0054 | 0.0070 | 0.0630 | 0.0650 | 0.0440 | 0.0105 | 0.0001 | 0.0090 | 0.0021 | 0.0020 | 0.0230 | 0.0040 | 0.0019 | 0.0080 | 0.0010 | 0.0010 | [5 empty] | 2026-08-22 | 2026-08-24 | Foreign | T | 819 Pinch Mark | 828 Scratch | 1808 Sliver | 16750 | 16750 | 0.700 | 1617.950 | 1902 | 0.0078
| GA | GA-SEC | 5201841130 | 0.028 | 63.725 | 13283 | 208.4425 | DDS |  | 1808 Sliver | A25 | 47.7 | 48.3 | P | 1.7 | 1.7 | 720 | 804 | 2224 | 24 | 39 | M3A28 | 1822733 | 0002406936 | 0.0028 | 0.0860 | 0.0090 | 0.0051 | 0.0050 | 0.0620 | 0.0650 | 0.0450 | 0.0101 | 0.0001 | 0.0130 | 0.0027 | 0.0020 | 0.0170 | 0.0030 | 0.0040 | 0.0100 | 0.0000 | 0.0020 | [5 empty] | 2026-07-28 | 2026-07-28 | Foreign | T | 303 Weight Under |  |  | 6025 | 6025 | 0.704 | 1618.610 | 678 | 0.0078
| GA | GA-SEC | 5201845750 | 0.028 | 63.741 | 10694 | 167.7727 | DDS |  | 9930 Inventory Reconciliation | A25 | 48.1 | 48.0 | P | 1.7 | 1.7 | 720 | 804 | 1784 | 24 | 37 | M3A28 | 1822720 | 0002406878 | 0.0019 | 0.0950 | 0.0120 | 0.0054 | 0.0070 | 0.0630 | 0.0650 | 0.0440 | 0.0105 | 0.0001 | 0.0090 | 0.0021 | 0.0020 | 0.0230 | 0.0040 | 0.0019 | 0.0080 | 0.0010 | 0.0010 | [5 empty] | 2026-08-08 | 2026-09-03 | Foreign | T | 303 Weight Under | 303 Weight Under |  | 4851 | 4851 | 0.705 | 1619.010 | 544 | 0.0078
| GA | GA-SEC | 5201841760 | 0.028 | 63.744 | 18931 | 296.9848 | DDS |  | 1804 Lamination | A25 | 48.2 | 48.2 | P | 1.7 | 1.7 | 720 | 805 | 3195 | 24 | 44 | M3A28 | 1822746 | 0002406927 | 0.0023 | 0.0980 | 0.0100 | 0.0049 | 0.0050 | 0.0700 | 0.0730 | 0.0450 | 0.0103 | 0.0000 | 0.0100 | 0.0023 | 0.0020 | 0.0200 | 0.0020 | 0.0019 | 0.0070 | 0.0000 | 0.0020 | [5 empty] | 2026-07-29 | 2026-07-30 | Foreign | T |  |  |  | 8587 | 8587 | 0.700 | 1619.100 | 974 | 0.0078
| GA | GA-SEC | 5201845760 | 0.028 | 63.75 | 9092 | 142.6196 | DDS |  | 9930 Inventory Reconciliation | A25 | 48.1 | 48.0 | P | 1.7 | 1.7 | 720 | 804 | 1515 | 24 | 35 | M3A28 | 1822720 | 0002406878 | 0.0019 | 0.0950 | 0.0120 | 0.0054 | 0.0070 | 0.0630 | 0.0650 | 0.0440 | 0.0105 | 0.0001 | 0.0090 | 0.0021 | 0.0020 | 0.0230 | 0.0040 | 0.0019 | 0.0080 | 0.0010 | 0.0010 | [5 empty] | 2026-08-08 | 2026-09-03 | Foreign | T | 303 Weight Under | 303 Weight Under |  | 4124 | 4124 | 0.704 | 1619.260 | 462 | 0.0078
| GA | GA-SEC | 5201843400 | 0.028 | 63.767 | 12354 | 193.7366 | DDS |  | 1808 Sliver | A25 | 47.9 | 47.8 | P | 1.7 | 1.7 | 720 | 803 | 2070 | 24 | 38 | M3A28 | 1822720 | 0002406878 | 0.0019 | 0.0950 | 0.0120 | 0.0054 | 0.0070 | 0.0630 | 0.0650 | 0.0440 | 0.0105 | 0.0001 | 0.0090 | 0.0021 | 0.0020 | 0.0230 | 0.0040 | 0.0019 | 0.0080 | 0.0010 | 0.0010 | [5 empty] | 2026-08-02 | 2026-08-03 | Foreign | T | 303 Weight Under |  |  | 5604 | 5604 | 0.703 | 1619.670 | 631 | 0.0078
| GA | GA-SEC | 5201839660 | 0.028 | 63.773 | 15666 | 245.6525 | DDS |  | 1808 Sliver | A25 | 48.0 | 48.0 | P | 1.7 | 1.7 | 720 | 805 | 2634 | 24 | 41 | M3A28 | 3257775 | 0002406404 | 0.0018 | 0.1390 | 0.0140 | 0.0064 | 0.0060 | 0.0700 | 0.0720 | 0.0450 | 0.0097 | 0.0001 | 0.0100 | 0.0018 | 0.0030 | 0.0230 | 0.0040 | 0.0020 | 0.0080 | 0.0000 | 0.0010 | [5 empty] | 2026-07-25 | 2026-07-25 | Foreign | T | 1808 Sliver | 303 Weight Under |  | 7106 | 7106 | 0.704 | 1619.830 | 803 | 0.0078
| GA | GA-SEC | 5201841220 | 0.028 | 63.803 | 13228 | 207.3257 | DDS |  | 1804 Lamination | A25 | 48.0 | 48.1 | P | 1.7 | 1.7 | 720 | 806 | 2224 | 24 | 39 | M3A28 | 3257775 | 0002406403 | 0.0018 | 0.1390 | 0.0140 | 0.0064 | 0.0060 | 0.0700 | 0.0720 | 0.0450 | 0.0097 | 0.0001 | 0.0100 | 0.0018 | 0.0030 | 0.0230 | 0.0040 | 0.0020 | 0.0080 | 0.0000 | 0.0010 | [5 empty] | 2026-07-28 | 2026-07-28 | Foreign | T | 303 Weight Under |  |  | 6000 | 6000 | 0.703 | 1620.600 | 678 | 0.0078
| GA | GA-SEC | 5201843380 | 0.028 | 63.841 | 13122 | 205.5419 | DDS |  | 1808 Sliver | A25 | 47.9 | 47.8 | P | 1.7 | 1.7 | 720 | 803 | 2198 | 24 | 39 | M3A28 | 1822720 | 0002406878 | 0.0019 | 0.0950 | 0.0120 | 0.0054 | 0.0070 | 0.0630 | 0.0650 | 0.0440 | 0.0105 | 0.0001 | 0.0090 | 0.0021 | 0.0020 | 0.0230 | 0.0040 | 0.0019 | 0.0080 | 0.0010 | 0.0010 | [5 empty] | 2026-08-02 | 2026-08-03 | Foreign | T | 303 Weight Under | 104 Gauge Under |  | 5952 | 5952 | 0.703 | 1621.570 | 670 | 0.0078
| GA | GA-SEC | 5201843510 | 0.028 | 63.877 | 13007 | 203.6257 | DDS |  | 1808 Sliver | A25 | 47.9 | 47.9 | P | 1.7 | 1.7 | 720 | 803 | 2178 | 24 | 39 | M3A28 | 1783890 | 0002326285 | 0.0030 | 0.1000 | 0.0100 | 0.0045 | 0.0110 | 0.0630 | 0.0650 | 0.0380 | 0.0083 | 0.0000 | 0.0130 | 0.0015 | 0.0020 | 0.0140 | 0.0010 | 0.0020 | 0.0080 | 0.0000 | 0.0010 | [5 empty] | 2026-08-03 | 2026-08-03 | Foreign | T | 303 Weight Under |  |  | 5900 | 5900 | 0.705 | 1622.480 | 664 | 0.0078
| GA | GA-SEC | 5201844140 | 0.028 | 64.007 | 13278 | 207.4461 | DDS |  | 1808 Sliver | A25 | 48.4 | 47.7 | P | 1.7 | 1.7 | 720 | 803 | 2234 | 24 | 39 | M3A28 | 3259858 | 0002414961 | 0.0017 | 0.0940 | 0.0120 | 0.0070 | 0.0120 | 0.0620 | 0.0640 | 0.0410 | 0.0090 | 0.0001 | 0.0110 | 0.0017 | 0.0020 | 0.0240 | 0.0030 | 0.0028 | 0.0070 | 0.0000 | 0.0020 | [5 empty] | 2026-08-04 | 2026-08-04 | Foreign | T | 303 Weight Under |  |  | 6023 | 6023 | 0.700 | 1625.790 | 681 | 0.0078
| GA | GA-SEC | 5201843920 | 0.028 | 67.252 | 13913 | 206.8786 | DDS |  | 1808 Sliver | A25 | 38.1 | 38.2 | NCT | 1.5 | 1.5 | 720 | 834 | 2230 | 24 | 39 | M3A28 | 3241455 | 0002370227 | 0.0016 | 0.0950 | 0.0110 | 0.0056 | 0.0050 | 0.0590 | 0.0640 | 0.0420 | 0.0079 | 0.0001 | 0.0080 | 0.0020 | 0.0020 | 0.0220 | 0.0020 | 0.0020 | 0.0070 | 0.0000 | 0.0020 | [5 empty] | 2026-08-03 | 2026-08-04 | Foreign | T | 303 Weight Under |  |  | 6311 | 6311 | 0.700 | 1708.210 | 680 | 0.0078
| GA | GA-SEC | 5201843320 | 0.028 | 67.256 | 13391 | 199.1049 | DDS |  | 1804 Lamination | 30A30A | 38.2 | 37.9 | NCT | 1.5 | 1.5 | 720 | 831 | 2135 | 24 | 39 | M3A28 | 2777148 | 0002315163 | 0.0023 | 0.1030 | 0.0090 | 0.0072 | 0.0140 | 0.0680 | 0.0730 | 0.0450 | 0.0090 | 0.0001 | 0.0160 | 0.0014 | 0.0010 | 0.0180 | 0.0020 | 0.0027 | 0.0090 | 0.0000 | 0.0010 | [5 empty] | 2026-08-02 | 2026-08-03 | Foreign | T | 303 Weight Under |  |  | 6074 | 6074 | 0.701 | 1708.310 | 651 | 0.0078
| GA | GA-SEC | 5201806090 | 0.028 | 67.32 | 34987 | 519.7118 | DDS |  | 9930 Inventory Reconciliation | A25 | 42.3 | 42.1 | NCT | 1.5 | 1.5 | 720 | 832 | 5610 | 24 | 55 | M3A29 | 449099 | 0002110926 | 0.0025 | 0.1070 | 0.0090 | 0.0041 | 0.0050 | 0.0000 | 0.0530 | 0.0390 | 0.0080 | 0.0001 | 0.0060 | 0.0010 | 0.0000 | 0.0120 | 0.0010 | 0.0026 | 0.0050 | 0.0010 | 0.0010 |  | 21.7 |  | 43.7 | 48.0 | 2026-04-27 | 2026-07-22 | Domestic | 3 | 1201 Chipped Blade | 1201 Chipped Blade | 1208 Knife Marks | 15870 | 15870 | 0.700 | 1709.920 | 1710 | 0.0078
| GA | GA-SEC | 5201855780 | 0.028 | 67.32 | 12853 | 190.9239 | DDS |  | 1808 Sliver | 30A30A | 37.9 | 38.3 | NCT | 1.5 | 1.5 | 720 | 831 | 2050 | 24 | 38 | M3A28 | 3257690 | 0002406521 | 0.0017 | 0.0970 | 0.0140 | 0.0074 | 0.0070 | 0.0700 | 0.0730 | 0.0450 | 0.0091 | 0.0001 | 0.0080 | 0.0017 | 0.0020 | 0.0190 | 0.0030 | 0.0018 | 0.0090 | 0.0000 | 0.0010 | [5 empty] | 2026-09-02 | 2026-09-02 | Foreign | T | 303 Weight Under |  |  | 5830 | 5830 | 0.699 | 1709.930 | 625 | 0.0078
| GA | GA-SEC | 5201852190 | 0.028 | 67.322 | 9533 | 141.603 | DDS |  | 1808 Sliver | A25 | 38.1 | 38.0 | NCT | 1.5 | 1.5 | 720 | 833 | 1512 | 24 | 35 | M3A28 | 3257704 | 0002406509 | 0.0020 | 0.1070 | 0.0110 | 0.0070 | 0.0070 | 0.0720 | 0.0770 | 0.0460 | 0.0102 | 0.0001 | 0.0090 | 0.0020 | 0.0020 | 0.0140 | 0.0020 | 0.0036 | 0.0060 | 0.0000 | 0.0020 | [5 empty] | 2026-08-23 | 2026-08-23 | Foreign | T |  |  |  | 4324 | 4324 | 0.700 | 1709.990 | 461 | 0.0078
| GA | GA-SEC | 5201852720 | 0.028 | 67.323 | 13086 | 194.3764 | DDS |  | 303 Weight Under | 30A30A | 38.2 | 37.7 | NCT | 1.5 | 1.5 | 720 | 833 | 2083 | 24 | 38 | M3A28 | 1824050 | 0002407682 | 0.0019 | 0.0960 | 0.0090 | 0.0068 | 0.0070 | 0.0610 | 0.0660 | 0.0440 | 0.0091 | 0.0000 | 0.0090 | 0.0017 | 0.0020 | 0.0140 | 0.0010 | 0.0021 | 0.0070 | 0.0000 | 0.0020 | [5 empty] | 2026-08-25 | 2026-09-08 | Foreign | T | 9930 Inventory Reconciliation |  |  | 5936 | 5936 | 0.699 | 1710.000 | 635 | 0.0078
| GA | GA-SEC | 5201855260 | 0.028 | 67.324 | 13344 | 198.2057 | DDS |  | 1808 Sliver | 30A30A | 38.3 | 37.9 | NCT | 1.5 | 1.5 | 720 | 833 | 2129 | 24 | 39 | M3A28 | 1824050 | 0002407682 | 0.0019 | 0.0960 | 0.0090 | 0.0068 | 0.0070 | 0.0610 | 0.0660 | 0.0440 | 0.0091 | 0.0000 | 0.0090 | 0.0017 | 0.0020 | 0.0140 | 0.0010 | 0.0021 | 0.0070 | 0.0000 | 0.0020 | [5 empty] | 2026-09-01 | 2026-09-01 | Foreign | T |  |  |  | 6053 | 6053 | 0.699 | 1710.040 | 649 | 0.0078
| GA | GA-SEC | 5201852210 | 0.028 | 67.326 | 14222 | 211.2408 | DDS |  | 1808 Sliver | A25 | 38.1 | 38.0 | NCT | 1.5 | 1.5 | 720 | 833 | 2260 | 24 | 40 | M3A28 | 3257704 | 0002406509 | 0.0020 | 0.1070 | 0.0110 | 0.0070 | 0.0070 | 0.0720 | 0.0770 | 0.0460 | 0.0102 | 0.0001 | 0.0090 | 0.0020 | 0.0020 | 0.0140 | 0.0020 | 0.0036 | 0.0060 | 0.0000 | 0.0020 | [5 empty] | 2026-08-23 | 2026-08-23 | Foreign | T |  |  |  | 6451 | 6451 | 0.700 | 1710.090 | 689 | 0.0078
| GA | GA-SEC | 5201852230 | 0.028 | 67.326 | 13843 | 205.6115 | DDS |  | 1808 Sliver | 30A30A | 37.9 | 38.0 | NCT | 1.5 | 1.5 | 720 | 832 | 2201 | 24 | 39 | M3A28 | 3257704 | 0002406509 | 0.0020 | 0.1070 | 0.0110 | 0.0070 | 0.0070 | 0.0720 | 0.0770 | 0.0460 | 0.0102 | 0.0001 | 0.0090 | 0.0020 | 0.0020 | 0.0140 | 0.0020 | 0.0036 | 0.0060 | 0.0000 | 0.0020 | [5 empty] | 2026-08-23 | 2026-08-23 | Foreign | T |  |  |  | 6279 | 6279 | 0.699 | 1710.080 | 671 | 0.0078
| GA | GA-SEC | 5201852100 | 0.028 | 67.772 | 19209 | 283.4356 | DDS |  | 605 Edge Up | A25 | 43.2 | 43.1 | P | 1.2 | 1.2 | 720 | 846 | 3018 | 24 | 43 | M3A28 | 3254909 | 0002405822 | 0.0019 | 0.1010 | 0.0100 | 0.0044 | 0.0150 | 0.0500 | 0.0660 | 0.0460 | 0.0106 | 0.0000 | 0.0060 | 0.0015 | 0.0020 | 0.0190 | 0.0020 | 0.0019 | 0.0050 | 0.0010 | 0.0010 | [5 empty] | 2026-08-23 | 2026-08-23 | Foreign | T | 206 Width Under | 403 Wavy Edge |  | 8713 | 8713 | 0.703 | 1721.420 | 920 | 0.0078
| GA | GA-SEC | 5201849710 | 0.028 | 67.782 | 22357 | 329.8368 | DDS |  | 1808 Sliver | A25 | 43.4 | 43.0 | P | 1.2 | 1.2 | 720 | 844 | 3510 | 24 | 46 | M3A28 | 1777857 | 0002300318 | 0.0025 | 0.1000 | 0.0130 | 0.0081 | 0.0130 | 0.0530 | 0.0610 | 0.0390 | 0.0095 | 0.0001 | 0.0080 | 0.0021 | 0.0010 | 0.0170 | 0.0010 | 0.0022 | 0.0050 | 0.0000 | 0.0020 | [5 empty] | 2026-08-17 | 2026-08-18 | Foreign | T |  |  |  | 10141 | 10141 | 0.705 | 1721.660 | 1070 | 0.0078
| GA | GA-SEC | 5201849720 | 0.028 | 67.784 | 15414 | 227.3988 | DDS |  | 9930 Inventory Reconciliation | A25 | 43.4 | 43.0 | P | 1.2 | 1.2 | 720 | 844 | 2414 | 24 | 41 | M3A28 | 1777857 | 0002300318 | 0.0025 | 0.1000 | 0.0130 | 0.0081 | 0.0130 | 0.0530 | 0.0610 | 0.0390 | 0.0095 | 0.0001 | 0.0080 | 0.0021 | 0.0010 | 0.0170 | 0.0010 | 0.0022 | 0.0050 | 0.0000 | 0.0020 | [5 empty] | 2026-08-17 | 2026-09-03 | Foreign | T | 303 Weight Under | 303 Weight Under |  | 6992 | 6992 | 0.705 | 1721.710 | 736 | 0.0078
| GA | GA-SEC | 5201841090 | 0.028 | 67.788 | 13929 | 205.4788 | DDS |  | 9930 Inventory Reconciliation | A25 | 43.1 | 42.8 | P | 1.2 | 1.2 | 720 | 843 | 2198 | 24 | 39 | M3A28 | 1824063 | 0002407670 | 0.0023 | 0.0900 | 0.0080 | 0.0044 | 0.0090 | 0.0640 | 0.0650 | 0.0480 | 0.0103 | 0.0000 | 0.0060 | 0.0014 | 0.0020 | 0.0110 | 0.0020 | 0.0022 | 0.0070 | 0.0010 | 0.0010 | [5 empty] | 2026-07-27 | 2026-09-03 | Foreign | T | 515 Reel Kink | 303 Weight Under |  | 6318 | 6318 | 0.704 | 1721.820 | 670 | 0.0078
| GA | GA-SEC | 4104324990 | 0.028 | 67.789 | 22641 | 333.9922 | DDS |  | 9930 Inventory Reconciliation | A25 | 42.9 | 43.2 | P | 1.2 | 1.2 | 720 | 845 | 3602 | 24 | 46 | M3A28 | 3253809 | 0002399527 | 0.0022 | 0.1100 | 0.0100 | 0.0075 | 0.0140 | 0.0860 | 0.0850 | 0.0490 | 0.0090 | 0.0001 | 0.0110 | 0.0027 | 0.0020 | 0.0190 | 0.0020 | 0.0028 | 0.0080 | 0.0000 | 0.0020 | [5 empty] | 2026-06-16 | 2026-07-28 | Foreign | T | 105 Gauge Variation | 105 Gauge Variation | 1808 Sliver | 10270 | 10270 | 0.701 | 1721.840 | 1098 | 0.0077
| GA | GA-SEC | 5201847380 | 0.028 | 67.789 | 13893 | 204.9448 | DDS |  | 1808 Sliver | A25 | 42.7 | 43.4 | P | 1.2 | 1.2 | 720 | 846 | 2188 | 24 | 39 | M3A28 | 2819668 | 0002415917 | 0.0017 | 0.0810 | 0.0090 | 0.0066 | 0.0120 | 0.0540 | 0.0570 | 0.0440 | 0.0073 | 0.0001 | 0.0070 | 0.0018 | 0.0020 | 0.0180 | 0.0030 | 0.0028 | 0.0070 | 0.0000 | 0.0000 | [5 empty] | 2026-08-12 | 2026-08-12 | Foreign | T | 303 Weight Under |  |  | 6302 | 6302 | 0.703 | 1721.840 | 667 | 0.0078
| GA | GA-SAL | 4104362370 | 0.028 | 67.79 | 38911 | 573.9932 | DDS |  | 1111 Line Speed Slow | A25 | 44.8 | 44.2 | P | 0.8 | 0.8 | 720 | 846 | 6174 | 24 | 56 | M3A28 | 3257531 | 0002406250 | 0.0019 | 0.0940 | 0.0090 | 0.0072 | 0.0070 | 0.0540 | 0.0600 | 0.0480 | 0.0103 | 0.0001 | 0.0080 | 0.0025 | 0.0020 | 0.0150 | 0.0010 | 0.0038 | 0.0060 | 0.0000 | 0.0020 | [5 empty] | 2026-07-25 | 2026-07-25 | Foreign | T | 9915 Data Verification | 102 Gauge Over | 1304 Oil Weight Low | 17650 | 17650 | 0.702 | 1721.860 | 1882 | 0.0078
| GA | GA-SEC | 5201852400 | 0.028 | 67.859 | 15886 | 234.1031 | DDS |  | 9930 Inventory Reconciliation | A25 | 43.6 | 43.1 | P | 1.2 | 1.2 | 720 | 843 | 2496 | 24 | 41 | M3A28 | 1824904 | 0002407912 | 0.0021 | 0.1060 | 0.0090 | 0.0068 | 0.0060 | 0.0570 | 0.0590 | 0.0440 | 0.0084 | 0.0001 | 0.0070 | 0.0019 | 0.0020 | 0.0110 | 0.0040 | 0.0034 | 0.0090 | 0.0010 | 0.0010 | [5 empty] | 2026-08-24 | 2026-09-03 | Foreign | T | 303 Weight Under | 303 Weight Under |  | 7206 | 7206 | 0.705 | 1723.620 | 761 | 0.0078
| GA | GA-SEC | 5201852490 | 0.028 | 67.86 | 15769 | 232.3755 | DDS |  | 1804 Lamination | A25 | 43.1 | 43.3 | P | 1.2 | 1.2 | 720 | 844 | 2460 | 24 | 40 | M3A28 | 1790555 | 0002351387 | 0.0019 | 0.0790 | 0.0100 | 0.0071 | 0.0100 | 0.0680 | 0.0710 | 0.0440 | 0.0102 | 0.0001 | 0.0090 | 0.0018 | 0.0010 | 0.0180 | 0.0020 | 0.0018 | 0.0060 | 0.0000 | 0.0010 | [5 empty] | 2026-08-24 | 2026-08-25 | Foreign | T | 303 Weight Under |  |  | 7153 | 7153 | 0.705 | 1723.640 | 750 | 0.0078
| GA | GA-SEC | 5201853270 | 0.028 | 67.861 | 16016 | 236.0118 | DDS |  | 1804 Lamination | A25 | 43.1 | 43.0 | P | 1.2 | 1.2 | 720 | 846 | 2503 | 24 | 41 | M3A28 | 1823703 | 0002407782 | 0.0021 | 0.0980 | 0.0080 | 0.0056 | 0.0070 | 0.0640 | 0.0670 | 0.0460 | 0.0090 | 0.0000 | 0.0070 | 0.0023 | 0.0010 | 0.0140 | 0.0010 | 0.0022 | 0.0060 | 0.0000 | 0.0020 | [5 empty] | 2026-08-26 | 2026-08-27 | Foreign | T |  |  |  | 7265 | 7265 | 0.702 | 1723.660 | 763 | 0.0079
| GA | GA-SEC | 4104298010 | 0.028 | 69.349 | 38095 | 549.323 | DDS |  | 9930 Inventory Reconciliation | A25 | 42.9 | 43.4 | P | 1.2 | 1.2 | 720 | 825 | 5915 | 24 | 55 | M3A28 | 1774212 | 0002280427 | 0.0027 | 0.0950 | 0.0090 | 0.0049 | 0.0150 | 0.0730 | 0.0710 | 0.0470 | 0.0092 | 0.0001 | 0.0220 | 0.0021 | 0.0010 | 0.0180 | 0.0010 | 0.0025 | 0.0070 | 0.0000 | 0.0020 | [5 empty] | 2026-05-19 | 2026-07-22 | Foreign | T | 1808 Sliver | 1808 Sliver | 104 Gauge Under | 17280 | 17280 | 0.702 | 1761.470 | 1803 | 0.0078
| GA | GA-SEC | 4104274550 | 0.028 | 69.356 | 39043 | 562.9362 | DDS |  | 9930 Inventory Reconciliation | A25 | 43.1 | 43.3 | P | 1.2 | 1.2 | 720 | 824 | 6056 | 24 | 56 | M3A29 | 644405 | 0002361600 | 0.0012 | 0.0940 | 0.0080 | 0.0057 | 0.0040 | 0.0000 | 0.0660 | 0.0380 | 0.0090 | 0.0001 | 0.0170 | 0.0020 | 0.0000 | 0.0210 | 0.0030 | 0.0028 | 0.0130 | 0.0010 | 0.0020 | [5 empty] | 2026-04-24 | 2026-07-22 | Domestic | 3 | 1808 Sliver | 1808 Sliver |  | 17710 | 17710 | 0.703 | 1761.640 | 1846 | 0.0077
| GA | GA-SEC | 5201824750 | 0.028 | 69.439 | 36638 | 527.6286 | DDS |  | 9930 Inventory Reconciliation | A25 | 43.1 | 42.9 | P | 1.2 | 1.2 | 720 | 825 | 5652 | 24 | 55 | M3A28 | 3216693 | 0002325012 | 0.0010 | 0.1120 | 0.0150 | 0.0084 | 0.0140 | 0.0600 | 0.0660 | 0.0430 | 0.0088 | 0.0001 | 0.0140 | 0.0016 | 0.0010 | 0.0200 | 0.0020 | 0.0018 | 0.0070 | 0.0000 | 0.0010 | [5 empty] | 2026-06-17 | 2026-08-19 | Foreign | T | 9913 Calculated Width | 2303 White Edges | 2303 White Edges | 16619 | 16619 | 0.704 | 1763.750 | 1723 | 0.0078
| GA | GA-SEC | 5201852080 | 0.028 | 69.582 | 13970 | 200.7703 | DDS |  | 809 Dirt and Smut | 30A30A | 38.1 | 37.8 | P | 1.5 | 1.5 | 720 | 834 | 2158 | 24 | 39 | M3A28 | 3265875 | 0002429166 | 0.0023 | 0.0870 | 0.0100 | 0.0065 | 0.0140 | 0.0630 | 0.0650 | 0.0440 | 0.0089 | 0.0000 | 0.0120 | 0.0020 | 0.0020 | 0.0190 | 0.0030 | 0.0020 | 0.0080 | 0.0000 | 0.0000 | [5 empty] | 2026-08-23 | 2026-08-23 | Foreign | T | 303 Weight Under |  |  | 6337 | 6337 | 0.701 | 1767.380 | 658 | 0.0078
| GA | GA-SEC | 5201851000 | 0.028 | 69.609 | 13860 | 199.1122 | DDS |  | 1808 Sliver | 30A30A | 37.8 | 38.2 | P | 1.5 | 1.5 | 720 | 836 | 2116 | 24 | 39 | M3A28 | 3261521 | 0002419780 | 0.0015 | 0.1050 | 0.0110 | 0.0100 | 0.0140 | 0.0680 | 0.0700 | 0.0450 | 0.0077 | 0.0001 | 0.0070 | 0.0019 | 0.0020 | 0.0180 | 0.0020 | 0.0025 | 0.0060 | 0.0000 | 0.0000 | [5 empty] | 2026-08-20 | 2026-08-21 | Foreign | T | 303 Weight Under |  |  | 6287 | 6287 | 0.705 | 1768.070 | 645 | 0.0078
| GA | GA-SEC | 5201841290 | 0.028 | 69.61 | 13970 | 200.6896 | DDS |  | 9930 Inventory Reconciliation | 30A30A | 38.1 | 37.9 | P | 1.5 | 1.5 | 720 | 834 | 2165 | 24 | 39 | M3A28 | 3261518 | 0002419733 | 0.0021 | 0.0970 | 0.0100 | 0.0057 | 0.0140 | 0.0560 | 0.0590 | 0.0430 | 0.0086 | 0.0000 | 0.0100 | 0.0020 | 0.0020 | 0.0170 | 0.0020 | 0.0023 | 0.0050 | 0.0000 | 0.0010 | [5 empty] | 2026-07-28 | 2026-09-03 | Foreign | T | 303 Weight Under | 1808 Sliver |  | 6337 | 6337 | 0.702 | 1768.100 | 660 | 0.0077
| GA | GA-SEC | 5201851020 | 0.028 | 69.612 | 14220 | 204.2751 | DDS |  | 1808 Sliver | 30A30A | 37.8 | 38.2 | P | 1.5 | 1.5 | 720 | 836 | 2181 | 24 | 39 | M3A28 | 3261521 | 0002419780 | 0.0015 | 0.1050 | 0.0110 | 0.0100 | 0.0140 | 0.0680 | 0.0700 | 0.0450 | 0.0077 | 0.0001 | 0.0070 | 0.0019 | 0.0020 | 0.0180 | 0.0020 | 0.0025 | 0.0060 | 0.0000 | 0.0000 | [5 empty] | 2026-08-20 | 2026-08-21 | Foreign | T | 303 Weight Under |  |  | 6450 | 6450 | 0.704 | 1768.150 | 665 | 0.0078
| GA | GA-SEC | 5201844780 | 0.028 | 69.619 | 15130 | 217.3257 | DDS |  | 1808 Sliver | 30A30A | 37.9 | 37.9 | P | 1.5 | 1.5 | 720 | 834 | 2316 | 24 | 40 | M3A28 | 1823686 | 0002407731 | 0.0021 | 0.0960 | 0.0080 | 0.0056 | 0.0060 | 0.0620 | 0.0640 | 0.0460 | 0.0097 | 0.0000 | 0.0070 | 0.0025 | 0.0010 | 0.0150 | 0.0010 | 0.0023 | 0.0050 | 0.0000 | 0.0020 | [5 empty] | 2026-08-05 | 2026-08-06 | Foreign | T | 303 Weight Under |  |  | 6863 | 6863 | 0.704 | 1768.310 | 706 | 0.0078
| GA | GA-SEC | 5201840720 | 0.028 | 69.623 | 14473 | 207.8767 | DDS |  | 1804 Lamination | 30A30A | 37.9 | 38.0 | P | 1.5 | 1.5 | 720 | 834 | 2224 | 24 | 39 | M3A28 | 3257557 | 0002406310 | 0.0017 | 0.0890 | 0.0110 | 0.0052 | 0.0050 | 0.0700 | 0.0710 | 0.0450 | 0.0083 | 0.0001 | 0.0120 | 0.0020 | 0.0020 | 0.0190 | 0.0040 | 0.0026 | 0.0070 | 0.0010 | 0.0010 | [5 empty] | 2026-07-27 | 2026-07-27 | Foreign | T | 303 Weight Under | 104 Gauge Under |  | 6565 | 6565 | 0.699 | 1768.420 | 678 | 0.0078
| GA | GA-SEC | 4303008160 | 0.029 | 40.961 | 22090 | 539.2935 | DDS | NCT DRY | 1137 Warmer or Stringer Coil | A25 | 50.4 | 50.2 | NCT | 0.0 | 0.0 | 720 | 793 | 5590 | 24 | 55 | M3A32 | 461372 | 0002034145 | 0.0013 | 0.0982 | 0.0019 | 0.0057 | 0.0078 | 0.0000 | 0.0604 | 0.0716 | 0.0017 | 0.0001 | 0.0192 | 0.0026 | 0.0000 | 0.0087 | 0.0023 | 0.0045 | 0.0078 | 0.0012 | 0.0020 | [5 empty] | 2026-08-17 | 2026-08-18 | Domestic | 4 |  |  |  | 10020 | 10020 | 0.728 | 1040.400 | 1704 | 0.0078
| GA | GA-SEC | 5302074080 | 0.029 | 42.047 | 29541 | 702.5709 | Structural Steel 40 |  | 972 Baffle Buildup | A25 | 49.8 | 50.0 | NCT | 1.5 | 1.5 | 650 | 785 | 7093 | 24 | 62 | 47RB6 | 2631520 | 0002418696 | 0.1020 | 1.2088 | 0.0125 | 0.0010 | 0.1444 | 0.0307 | 0.0313 | 0.0025 | 0.0011 | 0.0003 | 0.0053 | 0.0005 | 0.0030 | 0.0177 | 0.0024 | 0.0046 | 0.0032 | 0.0008 | 0.0020 | [5 empty] | 2026-08-22 | 2026-08-22 | Foreign | L | 503 Build Up Knuckle |  |  | 13400 | 13400 | 0.749 | 1067.990 | 2162 | 0.0077
| GA | GA-SEC | 4104414520 | 0.029 | 44.534 | 22619 | 507.9041 | CS Type B | NCT DRY | 1137 Warmer or Stringer Coil | A25 | 50.8 | 50.4 | NCT | 0.0 | 0.0 | 670 | 791 | 5278 | 24 | 53 | 32AB1 | 3270763 | 0002437420 | 0.0725 | 0.2450 | 0.0110 | 0.0092 | 0.0330 | 0.0420 | 0.0430 | 0.0140 | 0.0001 | 0.0001 | 0.0060 | 0.0023 | 0.0010 | 0.0160 | 0.0020 | 0.0055 | 0.0040 | 0.0000 | 0.0000 | [5 empty] | 2026-09-17 | 2026-09-18 | Foreign | T |  |  |  | 10260 | 10260 | 0.725 | 1131.160 | 1609 | 0.0078
| GA | GA-SEC | 4302992040 | 0.029 | 44.721 | 22619 | 505.7803 | DDS |  | 1137 Warmer or Stringer Coil | A25 | 49.2 | 49.5 | NCT | 0.9 | 0.9 | 720 | 830 | 5242 | 24 | 53 | M3A28 | 1790656 | 0002330223 | 0.0022 | 0.0980 | 0.0120 | 0.0063 | 0.0110 | 0.0700 | 0.0790 | 0.0490 | 0.0098 | 0.0002 | 0.0080 | 0.0019 | 0.0020 | 0.0170 | 0.0020 | 0.0039 | 0.0060 | 0.0010 | 0.0020 | [5 empty] | 2026-07-30 | 2026-07-30 | Foreign | T |  |  |  | 10260 | 10260 | 0.726 | 1135.920 | 1598 | 0.0078
| GA | GA-SEC | 4303030020 | 0.029 | 54.581 | 24405 | 447.1336 | CS Type B | NCT DRY | 1137 Warmer or Stringer Coil | A25 | 50.3 | 51.2 | NCT | 0.0 | 0.0 | 670 | 736 | 4645 | 24 | 51 | 36AA8 | A261448 | 7000013866 | 0.0605 | 0.3841 | 0.0136 | 0.0042 | 0.0399 |  | 0.0517 | 0.0224 | 0.0012 | 0.0003 | 0.0795 | 0.0019 | 0.0031 | 0.0494 | 0.0119 | 0.0075 | 0.0196 | 0.0014 | 0.0029 | [5 empty] | 2026-09-16 | 2026-09-16 | Domestic | G |  |  |  | 11070 | 11070 | 0.728 | 1386.350 | 1416 | 0.0077
| GA | GA-SEC | 4303030030 | 0.029 | 54.604 | 24074 | 440.8835 | CS Type B | NCT DRY | 1137 Warmer or Stringer Coil | A25 | 51.8 | 52.6 | NCT | 0.0 | 0.0 | 670 | 772 | 4589 | 24 | 50 | 36AA8 | A261448 | 7000013866 | 0.0605 | 0.3841 | 0.0136 | 0.0042 | 0.0399 |  | 0.0517 | 0.0224 | 0.0012 | 0.0003 | 0.0795 | 0.0019 | 0.0031 | 0.0494 | 0.0119 | 0.0075 | 0.0196 | 0.0014 | 0.0029 | [5 empty] | 2026-09-16 | 2026-09-16 | Domestic | G |  |  |  | 10920 | 10920 | 0.727 | 1386.950 | 1399 | 0.0077
| GA | GA-SEC | 4104413180 | 0.029 | 57.666 | 22134 | 383.831 | CS Type B | NCT DRY | 1137 Warmer or Stringer Coil | A25 | 50.9 | 50.6 | NCT | 0.0 | 0.0 | 670 | 806 | 3982 | 24 | 48 | 32AB7 | A261212 | 7000012277 | 0.0362 | 0.2641 | 0.0338 | 0.0064 | 0.0291 |  | 0.0407 | 0.0014 | 0.0008 | 0.0002 | 0.0606 | 0.0018 | 0.0025 | 0.0872 | 0.0045 | 0.0052 | 0.0216 | 0.0001 | 0.0021 | [5 empty] | 2026-09-16 | 2026-09-17 | Domestic | G |  |  |  | 10040 | 10040 | 0.727 | 1464.720 | 1214 | 0.0078
| GA | GA-SEC | 4104326680 | 0.029 | 65.5 | 38051 | 580.9313 | DDS |  | 9930 Inventory Reconciliation | A25 | 48.0 | 48.3 | P | 1.7 | 1.7 | 720 | 844 | 5977 | 24 | 56 | M3A28 | 3218659 | 0002325989 | 0.0030 | 0.0920 | 0.0130 | 0.0081 | 0.0170 | 0.0620 | 0.0670 | 0.0430 | 0.0083 | 0.0001 | 0.0120 | 0.0017 | 0.0010 | 0.0200 | 0.0010 | 0.0018 | 0.0060 | 0.0000 | 0.0020 | [5 empty] | 2026-06-18 | 2026-08-24 | Foreign | T | 1801 Edge Lamination or Cracks | 1808 Sliver | 1804 Lamination | 17260 | 17260 | 0.734 | 1663.690 | 1822 | 0.0078
| GA | GA-SEC | 5201840020 | 0.029 | 65.587 | 16429 | 250.4917 | DDS |  | 1808 Sliver | A25 | 48.1 | 47.6 | P | 1.7 | 1.7 | 720 | 839 | 2562 | 24 | 41 | M3A28 | 1822733 | 0002406939 | 0.0028 | 0.0860 | 0.0090 | 0.0051 | 0.0050 | 0.0620 | 0.0650 | 0.0450 | 0.0101 | 0.0001 | 0.0130 | 0.0027 | 0.0020 | 0.0170 | 0.0030 | 0.0040 | 0.0100 | 0.0000 | 0.0020 | [5 empty] | 2026-07-26 | 2026-07-26 | Foreign | T | 303 Weight Under |  |  | 7452 | 7452 | 0.738 | 1665.910 | 781 | 0.0078
| GA | GA-SEC | 5201847520 | 0.029 | 65.619 | 13776 | 209.9392 | DDS |  | 1808 Sliver | A25 | 48.2 | 47.9 | P | 1.7 | 1.7 | 720 | 838 | 2158 | 24 | 39 | M3A28 | 1822746 | 0002406928 | 0.0023 | 0.0980 | 0.0100 | 0.0049 | 0.0050 | 0.0700 | 0.0730 | 0.0450 | 0.0103 | 0.0000 | 0.0100 | 0.0023 | 0.0020 | 0.0200 | 0.0020 | 0.0019 | 0.0070 | 0.0000 | 0.0020 | [5 empty] | 2026-08-12 | 2026-08-13 | Foreign | T | 303 Weight Under |  |  | 6249 | 6249 | 0.738 | 1666.720 | 658 | 0.0077
| GA | GA-SEC | 5201855230 | 0.029 | 65.658 | 13779 | 209.8602 | DDS |  | 1808 Sliver | A25 | 48.4 | 47.7 | P | 1.7 | 1.7 | 720 | 839 | 2135 | 24 | 39 | M3A28 | 1784088 | 0002326320 | 0.0025 | 0.1080 | 0.0100 | 0.0049 | 0.0140 | 0.0480 | 0.0510 | 0.0430 | 0.0088 | 0.0002 | 0.0110 | 0.0017 | 0.0010 | 0.0150 | 0.0010 | 0.0023 | 0.0050 | 0.0000 | 0.0020 | [5 empty] | 2026-09-01 | 2026-09-01 | Foreign | T | 303 Weight Under |  |  | 6250 | 6250 | 0.738 | 1667.710 | 651 | 0.0078
| GA | GA-SEC | 5201840060 | 0.029 | 65.727 | 21124 | 321.39 | DDS |  | 1808 Sliver | A25 | 48.3 | 48.0 | P | 1.7 | 1.7 | 720 | 843 | 3284 | 24 | 45 | M3A28 | 1822847 | 0002406917 | 0.0017 | 0.0930 | 0.0100 | 0.0053 | 0.0080 | 0.0680 | 0.0740 | 0.0480 | 0.0114 | 0.0001 | 0.0100 | 0.0023 | 0.0020 | 0.0230 | 0.0020 | 0.0027 | 0.0060 | 0.0010 | 0.0020 | [5 empty] | 2026-07-26 | 2026-07-26 | Foreign | T | 303 Weight Under |  |  | 9582 | 9582 | 0.737 | 1669.460 | 1001 | 0.0078
| GA | GA-SEC | 5201852570 | 0.029 | 65.757 | 13064 | 198.6709 | DDS |  | 1808 Sliver | A25 | 48.3 | 48.1 | P | 1.7 | 1.7 | 720 | 841 | 2037 | 20 | 39 | M3A28 | 1821659 | 0002400814 | 0.0017 | 0.1010 | 0.0100 | 0.0060 | 0.0080 | 0.0640 | 0.0680 | 0.0450 | 0.0101 | 0.0001 | 0.0070 | 0.0023 | 0.0020 | 0.0240 | 0.0030 | 0.0026 | 0.0070 | 0.0000 | 0.0010 | [5 empty] | 2026-08-24 | 2026-08-25 | Foreign | T | 303 Weight Under |  |  | 5926 | 5926 | 0.736 | 1670.240 | 621 | 0.0078
| GA | GA-SEC | 5201854620 | 0.03 | 46.707 | 20999 | 449.59 | BH |  | 1111 Line Speed Slow | 30A30A | 37.7 | 38.0 | NCT | 1.5 | 1.5 | 720 | 820 | 4461 | 24 | 52 | M3A84 | 558935 | 0002297936 | 0.0024 | 0.5088 | 0.0213 | 0.0134 | 0.0100 | 0.0000 | 0.0533 | 0.0067 | 0.0062 | 0.0006 | 0.0157 | 0.0017 | 0.0000 | 0.0270 | 0.0289 | 0.0013 | 0.0069 | 0.0005 | 0.0002 | [5 empty] | 2026-08-30 | 2026-08-31 | Domestic | 4 | 303 Weight Under |  |  | 9525 | 9525 | 0.761 | 1186.370 | 1360 | 0.0078
| GA | GA-SEC | 5201854220 | 0.03 | 47.762 | 9974 | 208.8271 | DDS |  | 824 Rolled In Foreign Material | A25 | 38.5 | 38.5 | NCT | 1.5 | 1.5 | 720 | 807 | 2063 | 24 | 39 | M3A28 | 2828552 | 0002437124 | 0.0018 | 0.1050 | 0.0110 | 0.0074 | 0.0070 | 0.0600 | 0.0610 | 0.0380 | 0.0084 | 0.0001 | 0.0040 | 0.0025 | 0.0020 | 0.0130 | 0.0010 | 0.0019 | 0.0040 | 0.0000 | 0.0000 | [5 empty] | 2026-08-29 | 2026-08-30 | Foreign | T | 303 Weight Under |  |  | 4524 | 4524 | 0.755 | 1213.150 | 629 | 0.0079
| GA | GA-SEC | 4104392190 | 0.03 | 47.763 | 20128 | 421.4141 | DDS |  | 1808 Sliver | 30A30A | 37.6 | 36.6 | NCT | 1.5 | 1.5 | 720 | 799 | 4222 | 24 | 50 | M3A28 | 1823686 | 0002407727 | 0.0021 | 0.0960 | 0.0080 | 0.0056 | 0.0060 | 0.0620 | 0.0640 | 0.0460 | 0.0097 | 0.0000 | 0.0070 | 0.0025 | 0.0010 | 0.0150 | 0.0010 | 0.0023 | 0.0050 | 0.0000 | 0.0020 | [5 empty] | 2026-08-25 | 2026-08-27 | Foreign | T | 1808 Sliver | 828 Scratch |  | 9130 | 9130 | 0.753 | 1213.190 | 1287 | 0.0078
| GA | GA-SEC | 5201854510 | 0.03 | 53.322 | 13036 | 244.477 | DDS |  | 1804 Lamination | 30A30A | 38.0 | 37.7 | NCT | 1.5 | 1.5 | 720 | 842 | 2362 | 24 | 41 | M3A28 | 3259799 | 0002415017 | 0.0023 | 0.0880 | 0.0130 | 0.0084 | 0.0100 | 0.0620 | 0.0660 | 0.0450 | 0.0100 | 0.0000 | 0.0160 | 0.0020 | 0.0010 | 0.0200 | 0.0010 | 0.0020 | 0.0060 | 0.0000 | 0.0010 | [5 empty] | 2026-08-30 | 2026-08-30 | Foreign | T |  |  |  | 5913 | 5913 | 0.774 | 1354.370 | 720 | 0.0078
| GA | GA-SEC | 5201840390 | 0.03 | 65.566 | 18168 | 277.0948 | DDS |  | 1808 Sliver | A25 | 47.4 | 48.4 | P | 1.7 | 1.7 | 720 | 838 | 2772 | 24 | 43 | M3A28 | 2814504 | 0002399223 | 0.0030 | 0.1060 | 0.0110 | 0.0060 | 0.0080 | 0.0500 | 0.0530 | 0.0450 | 0.0097 | 0.0001 | 0.0100 | 0.0020 | 0.0020 | 0.0190 | 0.0050 | 0.0028 | 0.0070 | 0.0000 | 0.0010 | [5 empty] | 2026-07-26 | 2026-07-27 | Foreign | T | 1808 Sliver | 303 Weight Under | 1804 Lamination | 8241 | 8241 | 0.752 | 1665.380 | 845 | 0.0078
| GA | GA-SEC | 5201843450 | 0.03 | 66.277 | 15500 | 233.867 | DDS |  | 1808 Sliver | 30A30A | 38.1 | 37.9 | P | 1.5 | 1.5 | 720 | 804 | 2303 | 24 | 41 | M3A28 | 1823497 | 0002407064 | 0.0019 | 0.0830 | 0.0100 | 0.0057 | 0.0090 | 0.0620 | 0.0640 | 0.0460 | 0.0103 | 0.0001 | 0.0070 | 0.0028 | 0.0010 | 0.0130 | 0.0020 | 0.0034 | 0.0060 | 0.0000 | 0.0020 | [5 empty] | 2026-08-03 | 2026-08-03 | Foreign | T | 303 Weight Under |  |  | 7031 | 7031 | 0.760 | 1683.430 | 702 | 0.0078
| GA | GA-SEC | 5201844000 | 0.03 | 66.278 | 13197 | 199.1158 | DDS |  | 1808 Sliver | 30A30A | 37.8 | 38.0 | P | 1.5 | 1.5 | 720 | 806 | 1965 | 24 | 39 | M3A28 | 3218460 | 0002326049 | 0.0023 | 0.1150 | 0.0110 | 0.0082 | 0.0140 | 0.0610 | 0.0620 | 0.0450 | 0.0091 | 0.0001 | 0.0090 | 0.0018 | 0.0010 | 0.0170 | 0.0010 | 0.0019 | 0.0060 | 0.0000 | 0.0020 | [5 empty] | 2026-08-04 | 2026-08-04 | Foreign | T | 303 Weight Under |  |  | 5986 | 5986 | 0.759 | 1683.450 | 599 | 0.0078
| GA | GA-SEC | 4104327930 | 0.03 | 66.329 | 44555 | 671.7273 | DDS |  | 9930 Inventory Reconciliation | 30A30A | 37.8 | 37.9 | P | 1.5 | 1.5 | 720 | 804 | 6715 | 24 | 60 | M3A28 | 3241631 | 0002379991 | 0.0023 | 0.0990 | 0.0140 | 0.0061 | 0.0050 | 0.0580 | 0.0620 | 0.0460 | 0.0100 | 0.0001 | 0.0070 | 0.0019 | 0.0020 | 0.0200 | 0.0010 | 0.0019 | 0.0070 | 0.0000 | 0.0020 | [5 empty] | 2026-06-19 | 2026-08-24 | Foreign | T | 1701 Blister | 829 Scratch Coated Over | 828 Scratch | 20210 | 20210 | 0.757 | 1684.750 | 2047 | 0.0077
| GA | GA-SEC | 5201843360 | 0.03 | 66.331 | 13155 | 198.3236 | DDS |  | 1804 Lamination | A25 | 38.3 | 38.7 | P | 1.5 | 1.5 | 720 | 808 | 1981 | 24 | 38 | M3A28 | 3255605 | 0002406572 | 0.0023 | 0.0990 | 0.0140 | 0.0053 | 0.0070 | 0.0690 | 0.0770 | 0.0460 | 0.0108 | 0.0001 | 0.0110 | 0.0025 | 0.0020 | 0.0280 | 0.0020 | 0.0023 | 0.0080 | 0.0000 | 0.0020 | [5 empty] | 2026-08-02 | 2026-08-03 | Foreign | T | 303 Weight Under |  |  | 5967 | 5967 | 0.756 | 1684.820 | 604 | 0.0078
| GA | GA-SEC | 5201826620 | 0.03 | 66.344 | 28025 | 422.4195 | DDS |  | 9930 Inventory Reconciliation | 30A30A | 37.7 | 37.7 | P | 1.5 | 1.5 | 720 | 802 | 4202 | 24 | 51 | M3A28 | 3218617 | 0002325950 | 0.0025 | 0.1250 | 0.0150 | 0.0065 | 0.0150 | 0.0750 | 0.0750 | 0.0430 | 0.0084 | 0.0001 | 0.0100 | 0.0014 | 0.0020 | 0.0230 | 0.0010 | 0.0022 | 0.0080 | 0.0000 | 0.0010 | [5 empty] | 2026-06-21 | 2026-08-24 | Foreign | T | 2303 White Edges | 2303 White Edges | 303 Weight Under | 12712 | 12712 | 0.759 | 1685.130 | 1281 | 0.0078
| GA | GA-SEC | 5201853200 | 0.03 | 66.347 | 13666 | 205.9777 | DDS |  | 1804 Lamination | 30A30A | 38.0 | 37.8 | P | 1.5 | 1.5 | 720 | 799 | 2020 | 24 | 39 | M3A28 | 3255605 | 0002406573 | 0.0023 | 0.0990 | 0.0140 | 0.0053 | 0.0070 | 0.0690 | 0.0770 | 0.0460 | 0.0108 | 0.0001 | 0.0110 | 0.0025 | 0.0020 | 0.0280 | 0.0020 | 0.0023 | 0.0080 | 0.0000 | 0.0020 | [5 empty] | 2026-08-26 | 2026-08-26 | Foreign | T |  |  |  | 6199 | 6199 | 0.760 | 1685.220 | 616 | 0.0079
| GA | GA-SEC | 5201852940 | 0.03 | 69.295 | 13812 | 199.3217 | DDS |  | 1808 Sliver | 30A30A | 38.1 | 37.7 | P | 1.5 | 1.5 | 720 | 803 | 1961 | 24 | 39 | M3A28 | 2821735 | 0002420821 | 0.0015 | 0.0930 | 0.0140 | 0.0065 | 0.0130 | 0.0630 | 0.0650 | 0.0460 | 0.0084 | 0.0000 | 0.0060 | 0.0019 | 0.0020 | 0.0180 | 0.0020 | 0.0020 | 0.0080 | 0.0000 | 0.0000 | [5 empty] | 2026-08-25 | 2026-08-25 | Foreign | T |  |  |  | 6265 | 6265 | 0.760 | 1760.100 | 598 | 0.0078
| GA | GA-SEC | 5201852010 | 0.03 | 69.295 | 9799 | 141.4099 | DDS |  | 1808 Sliver | 30A30A | 38.4 | 37.6 | P | 1.5 | 1.5 | 720 | 811 | 1381 | 24 | 35 | M3A28 | 2821676 | 0002420916 | 0.0018 | 0.0880 | 0.0130 | 0.0078 | 0.0130 | 0.0560 | 0.0610 | 0.0460 | 0.0087 | 0.0000 | 0.0110 | 0.0022 | 0.0010 | 0.0210 | 0.0020 | 0.0019 | 0.0070 | 0.0000 | 0.0010 | [5 empty] | 2026-08-22 | 2026-08-22 | Foreign | T | 303 Weight Under |  |  | 4445 | 4445 | 0.760 | 1760.100 | 421 | 0.0079
| GA | GA-SEC | 5201853240 | 0.03 | 69.296 | 13847 | 199.8239 | DDS |  | 1808 Sliver | 30A30A | 37.9 | 38.2 | P | 1.9 | 1.8 | 720 | 803 | 1968 | 24 | 39 | M3A28 | 2815138 | 0002407512 | 0.0020 | 0.0810 | 0.0100 | 0.0044 | 0.0160 | 0.0680 | 0.0690 | 0.0460 | 0.0104 | 0.0000 | 0.0100 | 0.0018 | 0.0020 | 0.0200 | 0.0020 | 0.0021 | 0.0070 | 0.0010 | 0.0010 | [5 empty] | 2026-08-26 | 2026-08-26 | Foreign | T |  |  |  | 6281 | 6281 | 0.757 | 1760.130 | 600 | 0.0079
| GA | GA-SEC | 5201852820 | 0.03 | 69.296 | 13728 | 198.1067 | DDS |  | 1808 Sliver | 30A30A | 38.1 | 37.9 | P | 1.5 | 1.5 | 720 | 804 | 1945 | 24 | 39 | M3A28 | 3253809 | 0002399526 | 0.0022 | 0.1100 | 0.0100 | 0.0075 | 0.0140 | 0.0860 | 0.0850 | 0.0490 | 0.0090 | 0.0001 | 0.0110 | 0.0027 | 0.0020 | 0.0190 | 0.0020 | 0.0028 | 0.0080 | 0.0000 | 0.0020 | [5 empty] | 2026-08-25 | 2026-08-25 | Foreign | T |  |  |  | 6227 | 6227 | 0.761 | 1760.120 | 593 | 0.0078
| GA | GA-SEC | 5201851990 | 0.03 | 69.296 | 9145 | 131.9701 | DDS |  | 1804 Lamination | 30A30A | 37.8 | 38.2 | P | 1.5 | 1.5 | 720 | 800 | 1305 | 24 | 34 | M3A28 | 2814269 | 0002399034 | 0.0025 | 0.0900 | 0.0120 | 0.0060 | 0.0120 | 0.0640 | 0.0650 | 0.0450 | 0.0086 | 0.0001 | 0.0110 | 0.0023 | 0.0020 | 0.0210 | 0.0010 | 0.0020 | 0.0070 | 0.0000 | 0.0020 | [5 empty] | 2026-08-22 | 2026-08-22 | Foreign | T | 303 Weight Under |  |  | 4148 | 4148 | 0.757 | 1760.120 | 398 | 0.0078
| GA | GA-SEC | 5201850520 | 0.03 | 69.301 | 13664 | 197.1689 | DDS |  | 1808 Sliver | 30A30A | 38.1 | 37.9 | P | 1.5 | 1.5 | 720 | 804 | 1938 | 24 | 39 | M3A28 | 2815125 | 0002407520 | 0.0028 | 0.0850 | 0.0120 | 0.0045 | 0.0130 | 0.0580 | 0.0610 | 0.0450 | 0.0091 | 0.0001 | 0.0070 | 0.0018 | 0.0020 | 0.0200 | 0.0020 | 0.0022 | 0.0070 | 0.0010 | 0.0010 | [5 empty] | 2026-08-19 | 2026-08-19 | Foreign | T | 303 Weight Under | 104 Gauge Under |  | 6198 | 6198 | 0.759 | 1760.240 | 591 | 0.0078
| GA | GA-SEC | 4303003180 | 0.031 | 46.018 | 36265 | 788.0612 | CS Type B |  | 405 Quarter Buckle | A25 | 50.1 | 49.8 | NCT | 1.7 | 1.7 | 670 | 833 | 7618 | 24 | 64 | 32AB1 | 1820881 | 0002407142 | 0.0720 | 0.2380 | 0.0140 | 0.0052 | 0.0440 | 0.0390 | 0.0390 | 0.0160 | 0.0005 | 0.0001 | 0.0100 | 0.0023 | 0.0020 | 0.0210 | 0.0020 | 0.0041 | 0.0080 | 0.0000 | 0.0000 | [5 empty] | 2026-08-12 | 2026-08-12 | Foreign | T | 203 Width Over | 303 Weight Under |  | 16450 | 16450 | 0.782 | 1168.860 | 2322 | 0.0078
| GA | GA-SEC | 5302078520 | 0.031 | 49.04 | 24625 | 502.1411 | DDS |  | 403 Wavy Edge | A25 | 50.0 | 50.3 | NCT | 1.5 | 1.5 | 720 | 827 | 4753 | 24 | 54 | M3A28 | 3261606 | 0002419874 | 0.0016 | 0.0920 | 0.0150 | 0.0078 | 0.0120 | 0.0560 | 0.0580 | 0.0430 | 0.0084 | 0.0000 | 0.0070 | 0.0018 | 0.0020 | 0.0230 | 0.0020 | 0.0021 | 0.0060 | 0.0000 | 0.0010 | [5 empty] | 2026-09-06 | 2026-09-08 | Foreign | T | 403 Wavy Edge | 1213 Belled Edges |  | 11170 | 11170 | 0.800 | 1245.610 | 1449 | 0.0077
| GA | GA-SEC | 4104331820 | 0.031 | 58.273 | 22332 | 383.2307 | DDS |  | 9930 Inventory Reconciliation | A25 | 48.3 | 47.9 | NCT | 1.7 | 1.7 | 720 | 840 | 3618 | 24 | 48 | M3A29 | 463774 | 0002111044 | 0.0021 | 0.0910 | 0.0080 | 0.0071 | 0.0068 | 0.0000 | 0.0697 | 0.0339 | 0.0071 | 0.0001 | 0.0232 | 0.0021 | 0.0000 | 0.0199 | 0.0023 | 0.0031 | 0.0088 | 0.0007 | 0.0015 |  | 20.1 |  | 41.8 | 50.0 | 2026-06-23 | 2026-08-24 | Domestic | 4 | 1808 Sliver | 993 Zinc Slugs | 2303 White Edges | 10130 | 10130 | 0.800 | 1480.140 | 1103 | 0.0078
| GA | GA-SEC | 4303017450 | 0.031 | 59.659 | 45899 | 769.3558 | DDS | NCT DRY | 1137 Warmer or Stringer Coil | A25 | 51.1 | 51.4 | NCT | 0.0 | 0.0 | 720 | 786 | 7411 | 24 | 63 | M3A35 | 2808880 | 0002387835 | 0.0017 | 0.0950 | 0.0110 | 0.0074 | 0.0090 | 0.0480 | 0.0490 | 0.0470 | 0.0000 | 0.0001 | 0.0100 | 0.0020 | 0.0020 | 0.0220 | 0.0030 | 0.0021 | 0.0090 | 0.0000 | 0.0010 | [5 empty] | 2026-08-28 | 2026-08-28 | Foreign | T |  |  |  | 20820 | 20820 | 0.785 | 1515.330 | 2259 | 0.0077
| GA | GA-SEC | 5201859620 | 0.031 | 64.766 | 21025 | 324.6302 | DDS |  | 2302 Bright Edges | A25 | 43.7 | 41.8 | P | 1.2 | 1.2 | 720 | 846 | 3047 | 24 | 46 | M3A28 | 1815847 | 0002407175 | 0.0020 | 0.1050 | 0.0130 | 0.0066 | 0.0090 | 0.0610 | 0.0670 | 0.0480 | 0.0118 | 0.0001 | 0.0100 | 0.0019 | 0.0020 | 0.0190 | 0.0010 | 0.0019 | 0.0070 | 0.0000 | 0.0020 | [5 empty] | 2026-09-14 | 2026-09-15 | Foreign | T | 1213 Belled Edges |  |  | 9537 | 9537 | 0.797 | 1645.050 | 929 | 0.0078
| GA | GA-SEC | 4104388470 | 0.031 | 65.3 | 44268 | 677.9173 | DDS |  | 1808 Sliver | A25 | 43.5 | 42.7 | P | 1.2 | 1.2 | 720 | 841 | 6404 | 24 | 60 | M3A28 | 1806751 | 0002382146 | 0.0018 | 0.1100 | 0.0120 | 0.0086 | 0.0050 | 0.0660 | 0.0700 | 0.0450 | 0.0092 | 0.0001 | 0.0070 | 0.0019 | 0.0020 | 0.0210 | 0.0010 | 0.0018 | 0.0070 | 0.0000 | 0.0020 | [5 empty] | 2026-08-21 | 2026-08-24 | Foreign | T | 1808 Sliver | 985 Glitter |  | 20080 | 20080 | 0.800 | 1658.610 | 1952 | 0.0078
| GA | GA-SEC | 4104362310 | 0.031 | 67.478 | 29365 | 435.1789 | DDS | NCT DRY | 1137 Warmer or Stringer Coil | A25 | 49.3 | 53.1 | NCT | 0.0 | 0.0 | 720 | 746 | 4219 | 24 | 50 | M3A32 | 438650 | 0002025672 | 0.0022 | 0.0780 | 0.0020 | 0.0039 | 0.0040 | 0.0000 | 0.0680 | 0.0740 | 0.0010 | 0.0001 | 0.0110 | 0.0020 | 0.0000 | 0.0220 | 0.0030 | 0.0041 | 0.0080 | 0.0010 | 0.0030 | [5 empty] | 2026-07-24 | 2026-07-25 | Domestic | 3 |  |  |  | 13320 | 13320 | 0.779 | 1713.930 | 1286 | 0.0078
| GA | GA-SEC | 5201844020 | 0.031 | 68.186 | 13014 | 190.8603 | DDS |  | 1808 Sliver | A25 | 47.9 | 47.7 | NCT | 1.7 | 1.7 | 720 | 798 | 1820 | 24 | 38 | M3A28 | 3261592 | 0002419952 | 0.0020 | 0.0900 | 0.0140 | 0.0057 | 0.0100 | 0.0470 | 0.0490 | 0.0420 | 0.0084 | 0.0002 | 0.0060 | 0.0020 | 0.0020 | 0.0180 | 0.0020 | 0.0026 | 0.0050 | 0.0000 | 0.0010 | [5 empty] | 2026-08-04 | 2026-08-04 | Foreign | T |  |  |  | 5903 | 5903 | 0.783 | 1731.920 | 555 | 0.0078
| GA | GA-SEC | 4302886390 | 0.032 | 37.744 | 40917 | 1084.066 | 590R |  | 9930 Inventory Reconciliation | A25 | 52.8 | 52.9 | NCT | 1.5 | 1.5 | 700 | 812 | 10173 | 24 | 74 | M6M02 | 2532141 | 0002294544 | 0.1140 | 2.0058 | 0.0157 | 0.0018 | 0.2417 | 0.0284 | 0.0291 | 0.0026 | 0.0116 | 0.0003 | 0.0066 | 0.0005 | 0.0043 | 0.0137 | 0.0024 | 0.0042 | 0.0038 | 0.0008 | 0.0042 |  | 64.1 |  | 93.0 | 27.8 | 2026-03-31 | 2026-09-10 | Foreign | L | 9903 Over Produced |  |  | 18560 | 18560 | 0.803 | 958.690 | 3101 | 0.0078
| GA | GA-SEC | 5201853860 | 0.032 | 58.235 | 23049 | 395.7929 | DDS |  | 1808 Sliver | A25 | 48.1 | 48.2 | NCT | 1.7 | 1.7 | 720 | 836 | 3707 | 24 | 49 | M3A28 | 1829286 | 0002438162 | 0.0017 | 0.0960 | 0.0090 | 0.0054 | 0.0120 | 0.0440 | 0.0480 | 0.0400 | 0.0086 | 0.0000 | 0.0050 | 0.0019 | 0.0020 | 0.0160 | 0.0020 | 0.0022 | 0.0090 | 0.0000 | 0.0000 | [5 empty] | 2026-08-28 | 2026-08-28 | Foreign | T |  |  |  | 10455 | 10455 | 0.803 | 1479.180 | 1130 | 0.0078
| GA | GA-SEC | 4303016680 | 0.032 | 58.569 | 43541 | 743.4138 | EDDS |  | 1137 Warmer or Stringer Coil | A25 | 50.1 | 49.7 | NCT | 0.9 | 0.9 | 720 | 803 | 7017 | 24 | 63 | M3A33 | 636311 | 0002361343 | 0.0010 | 0.0840 | 0.0060 | 0.0033 | 0.0050 | 0.0000 | 0.0760 | 0.0740 | 0.0010 | 0.0001 | 0.0110 | 0.0020 | 0.0000 | 0.0180 | 0.0050 | 0.0040 | 0.0100 | 0.0020 | 0.0030 | [5 empty] | 2026-08-27 | 2026-08-28 | Domestic | 3 |  |  |  | 19750 | 19750 | 0.801 | 1487.640 | 2139 | 0.0077
| GA | GA-SEC | 5302078590 | 0.032 | 59.503 | 22178 | 372.7207 | BH |  | 986 Jet Lines | A25 | 49.7 | 49.3 | NCT | 1.5 | 1.5 | 720 | 816 | 3520 | 24 | 48 | M3A84 | 636200 | 0002357790 | 0.0024 | 0.5240 | 0.0220 | 0.0052 | 0.0060 | 0.0000 | 0.0590 | 0.0030 | 0.0070 | 0.0004 | 0.0090 | 0.0020 | 0.0000 | 0.0230 | 0.0310 | 0.0015 | 0.0070 | 0.0010 | 0.0010 | [5 empty] | 2026-09-06 | 2026-09-08 | Domestic | 3 | 403 Wavy Edge |  |  | 10060 | 10060 | 0.802 | 1511.370 | 1073 | 0.0077
| GA | GA-SEC | 4104397020 | 0.032 | 62.175 | 57959 | 932.1914 | DDS | NCT DRY | 1137 Warmer or Stringer Coil | A25 | 50.2 | 49.9 | NCT | 0.0 | 0.0 | 720 | 802 | 8654 | 24 | 69 | M3A35 | 3266513 | 0002430324 | 0.0023 | 0.0910 | 0.0110 | 0.0055 | 0.0040 | 0.0490 | 0.0560 | 0.0450 | 0.0000 | 0.0001 | 0.0080 | 0.0028 | 0.0010 | 0.0210 | 0.0010 | 0.0023 | 0.0080 | 0.0000 | 0.0010 | [5 empty] | 2026-08-31 | 2026-08-31 | Foreign | T |  |  |  | 26290 | 26290 | 0.813 | 1579.240 | 2638 | 0.0078
| GA | GA-SEC | 5201838100 | 0.032 | 64.72 | 15849 | 244.8857 | DDS |  | 9930 Inventory Reconciliation | A25 | 42.9 | 43.0 | P | 1.2 | 1.2 | 720 | 845 | 2276 | 24 | 41 | M3A28 | 3254198 | 0002399474 | 0.0021 | 0.0920 | 0.0110 | 0.0061 | 0.0080 | 0.0550 | 0.0560 | 0.0430 | 0.0092 | 0.0001 | 0.0070 | 0.0023 | 0.0020 | 0.0280 | 0.0030 | 0.0025 | 0.0070 | 0.0000 | 0.0010 | [5 empty] | 2026-07-21 | 2026-09-03 | Foreign | T | 303 Weight Under | 2602 Phosphate Not Treated | 104 Gauge Under | 7189 | 7189 | 0.803 | 1643.890 | 694 | 0.0078
| GA | GA-SEC | 5201858420 | 0.032 | 64.73 | 21091 | 325.8304 | DDS |  | 972 Baffle Buildup | A25 | 43.3 | 43.1 | P | 1.2 | 1.2 | 720 | 842 | 3041 | 24 | 46 | M3A28 | 1815847 | 0002407175 | 0.0020 | 0.1050 | 0.0130 | 0.0066 | 0.0090 | 0.0610 | 0.0670 | 0.0480 | 0.0118 | 0.0001 | 0.0100 | 0.0019 | 0.0020 | 0.0190 | 0.0010 | 0.0019 | 0.0070 | 0.0000 | 0.0020 | [5 empty] | 2026-09-11 | 2026-09-11 | Foreign | T | 972 Baffle Buildup |  |  | 9567 | 9567 | 0.804 | 1644.150 | 927 | 0.0078
| GA | GA-SEC | 5201852530 | 0.032 | 65.313 | 14449 | 221.227 | DDS |  | 9930 Inventory Reconciliation | A25 | 43.4 | 43.3 | P | 1.2 | 1.2 | 720 | 836 | 2053 | 24 | 40 | M3A28 | 3266106 | 0002429806 | 0.0023 | 0.0840 | 0.0140 | 0.0065 | 0.0080 | 0.0570 | 0.0640 | 0.0450 | 0.0085 | 0.0001 | 0.0120 | 0.0026 | 0.0020 | 0.0350 | 0.0020 | 0.0022 | 0.0090 | 0.0000 | 0.0010 | [5 empty] | 2026-08-24 | 2026-09-03 | Foreign | T | 303 Weight Under |  |  | 6554 | 6554 | 0.802 | 1658.950 | 626 | 0.0079
| GA | GA-SEC | 4302997420 | 0.034 | 44.952 | 22840 | 508.0975 | HSLA 50 |  | 1137 Warmer or Stringer Coil | A25 | 56.3 | 57.1 | NCT | 0.9 | 0.9 | 680 | 769 | 4429 | 24 | 53 | M4A34 | 2822112 | 0002421474 | 0.0573 | 0.8400 | 0.0140 | 0.0071 | 0.0150 | 0.0410 | 0.0420 | 0.0020 | 0.0294 | 0.0000 | 0.0090 | 0.0016 | 0.0010 | 0.0230 | 0.0000 | 0.0027 | 0.0040 | 0.0000 | 0.0000 | [5 empty] | 2026-08-05 | 2026-08-06 | Foreign | T |  |  |  | 10360 | 10360 | 0.868 | 1141.780 | 1350 | 0.0077
| GA | GA-SAL | 4104413160 | 0.034 | 49.513 | 24780 | 500.4746 | CS Type B |  | 1137 Warmer or Stringer Coil | A25 | 49.6 | 49.4 | NCT | 0.1 | 0.1 | 670 | 782 | 4350 | 24 | 53 | 36AA8 | A261285 | 7000012772 | 0.0635 | 0.3726 | 0.0113 | 0.0077 | 0.0200 |  | 0.0534 | 0.0173 | 0.0009 | 0.0003 | 0.0602 | 0.0023 | 0.0036 | 0.0433 | 0.0077 | 0.0072 | 0.0292 | 0.0003 | 0.0023 | [5 empty] | 2026-09-16 | 2026-09-16 | Domestic | G |  |  |  | 11240 | 11240 | 0.868 | 1257.630 | 1326 | 0.0078
| GA | GA-SEC | 4303030650 | 0.034 | 57.702 | 46186 | 800.4229 | Structural Steel 45 |  | 1137 Warmer or Stringer Coil | A25 | 52.7 | 52.3 | NCT | 0.9 | 0.9 | 650 | 814 | 6958 | 24 | 65 | 50AA2 | A261179 | 7000012070 | 0.2180 | 0.8516 | 0.0201 | 0.0043 | 0.0125 |  | 0.0395 | 0.0010 | 0.0007 | 0.0002 | 0.0601 | 0.0019 | 0.0036 | 0.0366 | 0.0001 | 0.0112 | 0.0235 | 0.0001 | 0.0022 | [5 empty] | 2026-09-16 | 2026-09-17 | Domestic | G |  |  |  | 20950 | 20950 | 0.871 | 1465.640 | 2121 | 0.0077
| GA | GA-SEC | 4303020240 | 0.034 | 57.731 | 43122 | 746.947 | Structural Steel 45 | NCT DRY | 1137 Warmer or Stringer Coil | A25 | 44.6 | 44.1 | NCT | 0.0 | 0.0 | 650 | 852 | 6453 | 24 | 63 | 50AA2 | A261179 | 7000012070 | 0.2180 | 0.8516 | 0.0201 | 0.0043 | 0.0125 |  | 0.0395 | 0.0010 | 0.0007 | 0.0002 | 0.0601 | 0.0019 | 0.0036 | 0.0366 | 0.0001 | 0.0112 | 0.0235 | 0.0001 | 0.0022 | [5 empty] | 2026-08-31 | 2026-08-31 | #N/A |  |  |  |  | 19560 | 19560 | 0.874 | 1466.370 | 1967 | 0.0078
| GA | GA-SEC | 4104413220 | 0.034 | 67.37 | 39087 | 580.1841 | CS Type B | NCT DRY | 1137 Warmer or Stringer Coil | A25 | 51.8 | 50.4 | NCT | 0.0 | 0.0 | 670 | 802 | 5032 | 24 | 56 | 36AA8 | A261533 | 7000014397 | 0.0705 | 0.4116 | 0.0076 | 0.0025 | 0.0392 |  | 0.0505 | 0.0195 | 0.0003 | 0.0004 | 0.0494 | 0.0016 | 0.0031 | 0.0376 | 0.0101 | 0.0067 | 0.0208 | 0.0005 | 0.0023 | [5 empty] | 2026-09-16 | 2026-09-18 | Domestic | G |  |  |  | 17730 | 17730 | 0.870 | 1711.210 | 1534 | 0.0078
| GA | GA-SEC | 4104381850 | 0.034 | 68.419 | 44665 | 652.8157 | DDS |  | 1111 Line Speed Slow | A25 | 51.5 | 51.7 | NCT | 1.5 | 1.5 | 720 | 789 | 5784 | 24 | 59 | M3A28 | 3261547 | 0002419762 | 0.0017 | 0.0870 | 0.0100 | 0.0067 | 0.0150 | 0.0590 | 0.0610 | 0.0440 | 0.0083 | 0.0000 | 0.0070 | 0.0020 | 0.0020 | 0.0120 | 0.0020 | 0.0036 | 0.0050 | 0.0000 | 0.0000 | [5 empty] | 2026-08-15 | 2026-08-17 | Foreign | T | 988 Line Speed Slow under 61 m | 2307 Unalloyed Bright | 1112 Line Stop | 20260 | 20260 | 0.853 | 1737.850 | 1763 | 0.0078
| GA | GA-SEC | 4303004020 | 0.035 | 64.303 | 44158 | 686.7176 | Structural Steel 40 |  | 980 Coating Weight Low | A25 | 52.3 | 44.9 | NCT | 1.5 | 1.5 | 650 | 770 | 5764 | 24 | 61 | 47RB6 | 2611600 | 0002417929 | 0.0850 | 1.1949 | 0.0157 | 0.0015 | 0.1527 | 0.0489 | 0.0496 | 0.0021 | 0.0011 | 0.0003 | 0.0074 | 0.0005 | 0.0036 | 0.0131 | 0.0022 | 0.0024 | 0.0026 | 0.0008 | 0.0018 | [5 empty] | 2026-08-13 | 2026-08-13 | Foreign | L | 9902 Hold Pending Outcome (Con | 972 Baffle Buildup | 980 Coating Weight Low | 20030 | 20030 | 0.901 | 1633.300 | 1757 | 0.0077
| GA | GA-SEC | 4303004120 | 0.036 | 45.06 | 22884 | 507.8562 | Structural Steel 40 |  | 503 Build Up Knuckle | A25 | 50.2 | 49.7 | NCT | 1.5 | 1.5 | 650 | 767 | 4242 | 24 | 53 | 47RB6 | 2641209 | 0002410040 | 0.0880 | 1.1665 | 0.0105 | 0.0020 | 0.1362 | 0.0477 | 0.0490 | 0.0022 | 0.0010 | 0.0003 | 0.0079 | 0.0005 | 0.0028 | 0.0127 | 0.0024 | 0.0035 | 0.0030 | 0.0008 | 0.0020 | [5 empty] | 2026-08-13 | 2026-08-14 | Foreign | L | 1804 Lamination |  |  | 10380 | 10380 | 0.904 | 1144.530 | 1293 | 0.0078
| GA | GA-SEC | 4104413250 | 0.036 | 69.645 | 38117 | 547.3042 | BH |  | 2307 Unalloyed Bright | A25 | 48.1 | 48.3 | NCT | 1.7 | 1.7 | 720 | 815 | 4560 | 24 | 55 | M3A84 | 535642 | 0002334088 | 0.0014 | 0.5380 | 0.0270 | 0.0050 | 0.0050 | 0.0000 | 0.0520 | 0.0040 | 0.0070 | 0.0004 | 0.0110 | 0.0020 | 0.0000 | 0.0170 | 0.0370 | 0.0032 | 0.0080 | 0.0010 | 0.0010 | [5 empty] | 2026-09-16 | 2026-09-17 | Domestic | 3 | 2307 Unalloyed Bright |  |  | 17290 | 17290 | 0.907 | 1768.990 | 1390 | 0.0078
| GA | GA-SEC | 4303026290 | 0.039 | 41.41 | 31217 | 753.8517 | 590DP |  | 9801 Coating Weight Variation | A25 | 50.2 | 50.5 | NCT | 1.5 | 1.5 | 700 | 807 | 5715 | 24 | 63 | 1CM61 | 2611712 | 0002425454 | 0.0890 | 2.0177 | 0.0128 | 0.0014 | 0.2707 | 0.0390 | 0.0397 | 0.0023 | 0.0019 | 0.0003 | 0.0073 | 0.0005 | 0.0040 | 0.3339 | 0.0024 | 0.0044 | 0.0057 | 0.0010 | 0.0029 | [5 empty] | 2026-09-10 | 2026-09-11 | Foreign | L | 9801 Coating Weight Variation | 9951 Zinc Slobbers | 104 Gauge Under | 14160 | 14160 | 0.996 | 1051.820 | 1742 | 0.0078
| GA | GA-SEC | 5302076260 | 0.039 | 52.402 | 10494 | 200.2595 | DDS |  | 1804 Lamination | A25 | 50.3 | 49.5 | NCT | 1.5 | 1.5 | 720 | 794 | 1522 | 24 | 39 | M3A28 | 2827553 | 0002429800 | 0.0018 | 0.0860 | 0.0110 | 0.0073 | 0.0140 | 0.0570 | 0.0590 | 0.0440 | 0.0114 | 0.0001 | 0.0090 | 0.0019 | 0.0020 | 0.0150 | 0.0050 | 0.0028 | 0.0060 | 0.0010 | 0.0010 | [5 empty] | 2026-08-29 | 2026-08-30 | Foreign | T |  |  |  | 4760 | 4760 | 0.993 | 1331.000 | 464 | 0.0078
| GA | GA-SEC | 5302079500 | 0.039 | 55.207 | 21847 | 395.7288 | 590DP |  | 1201 Chipped Blade | A25 | 49.3 | 49.5 | NCT | 1.5 | 1.5 | 700 | 803 | 3005 | 24 | 49 | 1CM61 | 2631595 | 0002424102 | 0.0950 | 1.9790 | 0.0115 | 0.0032 | 0.2351 | 0.0334 | 0.0352 | 0.0022 | 0.0019 | 0.0002 | 0.0064 | 0.0005 | 0.0042 | 0.3058 | 0.0021 | 0.0039 | 0.0052 | 0.0008 | 0.0032 | [5 empty] | 2026-09-08 | 2026-09-09 | Foreign | L |  |  |  | 9910 | 9910 | 0.995 | 1402.270 | 916 | 0.0078
| GA | GA-SEC | 5302072470 | 0.039 | 65.965 | 29211 | 442.8257 | Structural Steel 36 |  | 2307 Unalloyed Bright | A25 | 48.7 | 48.3 | NCT | 1.5 | 1.5 | 650 | 791 | 3375 | 24 | 51 | 41AB5 | 2630025 | 0002348897 | 0.0740 | 0.7481 | 0.0118 | 0.0021 | 0.0224 | 0.0424 | 0.0469 | 0.0207 | 0.0012 | 0.0001 | 0.0070 | 0.0005 | 0.0026 | 0.0102 | 0.0016 | 0.0039 | 0.0024 | 0.0008 | 0.0022 | [5 empty] | 2026-08-18 | 2026-09-08 | Foreign | L | 9936 Remarks |  |  | 13250 | 13250 | 0.991 | 1675.500 | 1029 | 0.0078
| GA | GA-SEC | 4302996140 | 0.04 | 44.737 | 23435 | 523.8393 | HSLA 40 | NCT DRY | 1137 Warmer or Stringer Coil | A25 | 53.3 | 52.4 | NCT | 0.0 | 0.0 | 680 | 845 | 3864 | 24 | 54 | M4A37 | 2641425 | 0002419191 | 0.0580 | 0.4581 | 0.0023 | 0.0016 | 0.0306 | 0.0348 | 0.0370 | 0.0028 | 0.0221 | 0.0002 | 0.0041 | 0.0005 | 0.0014 | 0.0152 | 0.0005 | 0.0039 | 0.0016 | 0.0008 | 0.0005 | [5 empty] | 2026-08-03 | 2026-08-04 | Foreign | L |  |  |  | 10630 | 10630 | 1.020 | 1136.320 | 1178 | 0.0078
| GA | GA-SEC | 4302988820 | 0.04 | 44.848 | 23126 | 515.6529 | HSLA 50 |  | 1137 Warmer or Stringer Coil | A25 | 52.1 | 52.8 | NCT | 0.1 | 0.1 | 680 | 836 | 3795 | 24 | 54 | M4A34 | A260973 | 7000010653 | 0.0648 | 0.8572 | 0.0121 | 0.0028 | 0.0171 |  | 0.0454 | 0.0015 | 0.0288 | 0.0002 | 0.0578 | 0.0020 | 0.0029 | 0.0356 | 0.0001 | 0.0077 | 0.0206 | 0.0001 | 0.0020 | [5 empty] | 2026-07-26 | 2026-07-26 | Domestic | G |  |  |  | 10490 | 10490 | 1.023 | 1139.150 | 1157 | 0.0078
| GA | GA-SEC | 4302995760 | 0.04 | 44.878 | 22751 | 506.9522 | HSLA 40 | NCT DRY | 1137 Warmer or Stringer Coil | A25 | 50.2 | 51.6 | NCT | 0.0 | 0.0 | 680 | 774 | 3730 | 24 | 53 | M4A37 | 2641425 | 0002419191 | 0.0580 | 0.4581 | 0.0023 | 0.0016 | 0.0306 | 0.0348 | 0.0370 | 0.0028 | 0.0221 | 0.0002 | 0.0041 | 0.0005 | 0.0014 | 0.0152 | 0.0005 | 0.0039 | 0.0016 | 0.0008 | 0.0005 | [5 empty] | 2026-08-03 | 2026-08-03 | Foreign | L |  |  |  | 10320 | 10320 | 1.022 | 1139.890 | 1137 | 0.0078
| GA | GA-SEC | 4302997450 | 0.04 | 44.889 | 23060 | 513.7116 | HSLA 50 |  | 1137 Warmer or Stringer Coil | A25 | 51.4 | 51.2 | NCT | 0.9 | 0.9 | 680 | 781 | 3818 | 24 | 54 | M4A34 | A260973 | 7000010653 | 0.0648 | 0.8572 | 0.0121 | 0.0028 | 0.0171 |  | 0.0454 | 0.0015 | 0.0288 | 0.0002 | 0.0578 | 0.0020 | 0.0029 | 0.0356 | 0.0001 | 0.0077 | 0.0206 | 0.0001 | 0.0020 | [5 empty] | 2026-08-05 | 2026-08-05 | Domestic | G |  |  |  | 10460 | 10460 | 1.015 | 1140.180 | 1164 | 0.0078
| GA | GA-SEC | 4303026630 | 0.04 | 60.993 | 38735 | 635.0729 | CS Type B |  | 1137 Warmer or Stringer Coil | A25 | 49.0 | 49.3 | NCT | 0.9 | 0.9 | 670 | 777 | 4747 | 24 | 59 | 36AA8 | A260844 | 7000009729 | 0.0637 | 0.4080 | 0.0103 | 0.0051 | 0.0423 |  | 0.0464 | 0.0188 | 0.0011 | 0.0003 | 0.0647 | 0.0018 | 0.0030 | 0.0445 | 0.0001 | 0.0046 | 0.0191 | 0.0001 | 0.0023 | [5 empty] | 2026-09-11 | 2026-09-18 | Domestic | G |  |  |  | 17570 | 17570 | 1.010 | 1549.210 | 1447 | 0.0078
| GA | GA-SEC | 4303003930 | 0.04 | 60.997 | 57209 | 937.8986 | HSLA 50 |  | 1137 Warmer or Stringer Coil | A25 | 50.9 | 51.9 | NCT | 0.9 | 0.9 | 680 | 777 | 6965 | 24 | 69 | M4A34 | A260295 | 7000005818 | 0.0713 | 0.8858 | 0.0070 | 0.0068 | 0.0193 |  | 0.0477 | 0.0017 | 0.0231 | 0.0003 | 0.0677 | 0.0030 | 0.0044 | 0.0315 | 0.0215 | 0.0063 | 0.0272 | 0.0054 | 0.0027 | [5 empty] | 2026-08-13 | 2026-08-13 | Domestic | G |  |  |  | 25950 | 25950 | 1.015 | 1549.330 | 2123 | 0.0078
| GA | GA-SEC | 4303023710 | 0.041 | 45.406 | 22641 | 498.6345 | CS Type B with Boron |  | 1137 Warmer or Stringer Coil | A25 | 47.4 | 48.3 | NCT | 0.6 | 0.6 | 670 | 768 | 3625 | 24 | 53 | 33AX2 | 2621423 | 0002417702 | 0.0340 | 0.2459 | 0.0039 | 0.0024 | 0.0310 | 0.0437 | 0.0449 | 0.0020 | 0.0008 | 0.0040 | 0.0084 | 0.0005 | 0.0028 | 0.0105 | 0.0013 | 0.0046 | 0.0029 | 0.0008 | 0.0009 | [5 empty] | 2026-09-07 | 2026-09-08 | Foreign | L |  |  |  | 10270 | 10270 | 1.035 | 1153.300 | 1105 | 0.0078
| GA | GA-SEC | 4302993710 | 0.041 | 63.907 | 41556 | 650.2574 | 590R |  | 972 Baffle Buildup | A25 | 51.1 | 49.2 | NCT | 1.5 | 1.5 | 700 | 796 | 4753 | 24 | 59 | M6M02 | 2631428 | 0002417988 | 0.1140 | 2.0152 | 0.0146 | 0.0015 | 0.2560 | 0.0254 | 0.0273 | 0.0022 | 0.0117 | 0.0002 | 0.0049 | 0.0005 | 0.0029 | 0.0154 | 0.0034 | 0.0058 | 0.0029 | 0.0008 | 0.0028 | [5 empty] | 2026-08-01 | 2026-08-03 | Foreign | L | 972 Baffle Buildup |  |  | 18850 | 18850 | 1.031 | 1623.250 | 1449 | 0.0078
| GA | GA-SEC | 5302068320 | 0.041 | 64.308 | 18320 | 284.879 | Structural Steel 40 |  | 972 Baffle Buildup | A25 | 43.1 | 43.7 | NCT | 1.5 | 1.5 | 650 | 779 | 2086 | 24 | 43 | 47RB6 | 2611599 | 0002418122 | 0.0840 | 1.1345 | 0.0107 | 0.0038 | 0.1272 | 0.0412 | 0.0421 | 0.0021 | 0.0010 | 0.0002 | 0.0065 | 0.0005 | 0.0033 | 0.0094 | 0.0025 | 0.0029 | 0.0027 | 0.0008 | 0.0016 | [5 empty] | 2026-08-04 | 2026-08-04 | Foreign | L | 303 Weight Under |  |  | 8310 | 8310 | 1.029 | 1633.430 | 636 | 0.0078
| GA | GA-SEC | 4303031930 | 0.043 | 41.269 | 22751 | 551.2855 | CS Type B | NCT DRY | 1137 Warmer or Stringer Coil | A25 | 44.3 | 45.3 | NCT | 0.0 | 0.0 | 670 | 769 | 3818 | 24 | 55 | 32AB1 | 3247303 | 0002380615 | 0.0627 | 0.2600 | 0.0200 | 0.0056 | 0.0430 | 0.0260 | 0.0280 | 0.0180 | 0.0007 | 0.0001 | 0.0110 | 0.0023 | 0.0020 | 0.0230 | 0.0030 | 0.0050 | 0.0100 | 0.0010 | 0.0010 | [5 empty] | 2026-09-18 | 2026-09-18 | Foreign | T |  |  |  | 10320 | 10320 | 1.089 | 1048.220 | 1164 | 0.0078
| GA | GA-SEC | 4302991540 | 0.046 | 54.898 | 28571 | 520.4379 | HSLA 50 |  | 1137 Warmer or Stringer Coil | A25 | 49.4 | 50.5 | NCT | 0.9 | 0.9 | 680 | 768 | 3382 | 24 | 54 | M4A34 | A260296 | 7000005822 | 0.0659 | 0.9732 | 0.0099 | 0.0060 | 0.0105 |  | 0.0427 | 0.0013 | 0.0142 | 0.0003 | 0.0713 | 0.0030 | 0.0047 | 0.0465 | 0.0279 | 0.0067 | 0.0348 | 0.0057 | 0.0032 | [5 empty] | 2026-08-01 | 2026-08-12 | Domestic | G |  |  |  | 12960 | 12960 | 1.157 | 1394.420 | 1031 | 0.0078
| GA | GA-SEC | 4302893150 | 0.047 | 43.266 | 43993 | 1016.803 | 590DP |  | 9930 Inventory Reconciliation | A25 | 49.9 | 48.9 | NCT | 1.5 | 1.5 | 700 | 813 | 6519 | 24 | 72 | 1CM61 | 2630432 | 0002367373 | 0.0880 | 1.9984 | 0.0127 | 0.0041 | 0.2652 | 0.0455 | 0.0480 | 0.0024 | 0.0021 | 0.0003 | 0.0069 | 0.0005 | 0.0048 | 0.3722 | 0.0036 | 0.0073 | 0.0074 | 0.0008 | 0.0039 | [5 empty] | 2026-04-07 | 2026-07-22 | Foreign | L | 1001 Mechanical Props - Failed | 9962 SPM CROP |  | 19955 | 19955 | 1.197 | 1098.950 | 1987 | 0.0076
| GA | GA-SEC | 4302912380 | 0.047 | 47.704 | 43408 | 909.9447 | 590DP |  | 9930 Inventory Reconciliation | A25 | 49.4 | 49.2 | NCT | 1.5 | 1.5 | 700 | 810 | 5879 | 24 | 69 | 1CM61 | 2630432 | 0002367482 | 0.0880 | 1.9984 | 0.0127 | 0.0041 | 0.2652 | 0.0455 | 0.0480 | 0.0024 | 0.0021 | 0.0003 | 0.0069 | 0.0005 | 0.0048 | 0.3722 | 0.0036 | 0.0073 | 0.0074 | 0.0008 | 0.0039 | [5 empty] | 2026-04-30 | 2026-07-22 | Foreign | L | 1001 Mechanical Props - Failed | 9962 SPM CROP |  | 19690 | 19690 | 1.194 | 1211.690 | 1792 | 0.0076
| GA | GA-SEC | 4303032770 | 0.047 | 48.355 | 43078 | 890.8696 | CS Type B | NCT DRY | 1137 Warmer or Stringer Coil | A25 | 53.7 | 50.9 | NCT | 0.0 | 0.0 | 670 | 783 | 5606 | 24 | 68 | 37AB1 | 18532D | 0002392327 | 0.0920 | 0.4400 | 0.0100 | 0.0060 | 0.0100 | 0.0000 | 0.0440 | 0.0010 | 0.0000 | 0.0000 | 0.0350 | 0.0040 | 0.0000 | 0.0530 | 0.0010 | 0.0036 | 0.0140 | 0.0000 | 0.0000 | [5 empty] | 2026-09-19 | 2026-09-20 | Domestic | W |  |  |  | 19540 | 19540 | 1.202 | 1228.210 | 1709 | 0.0077
| GA | GA-SEC | 4303011360 | 0.047 | 53.647 | 44599 | 831.3419 | 590DP |  | 404 Full Center | A25 | 51.2 | 49.1 | NCT | 1.5 | 1.5 | 700 | 795 | 5223 | 24 | 65 | 1CM61 | 2631661 | 0002423638 | 0.0940 | 2.0062 | 0.0117 | 0.0022 | 0.2499 | 0.0523 | 0.0535 | 0.0024 | 0.0019 | 0.0002 | 0.0056 | 0.0005 | 0.0035 | 0.3244 | 0.0019 | 0.0030 | 0.0047 | 0.0008 | 0.0027 | [5 empty] | 2026-08-21 | 2026-08-28 | Foreign | L | 9962 SPM CROP |  |  | 20230 | 20230 | 1.200 | 1362.630 | 1592 | 0.0078
| GA | GA-SEC | 5302071110 | 0.047 | 55.533 | 11177 | 201.2677 | High Strength IF 210 |  | 828 Scratch | A40 | 68.5 | 69.0 | NCT | 0.6 | 0.6 | 720 | 802 | 1269 | 24 | 39 | M3A22 | Y26685 | 0002398220 | 0.0010 | 0.4060 | 0.0390 | 0.0060 | 0.1150 | 0.0000 | 0.0310 | 0.0380 | 0.0290 | 0.0007 | 0.0290 | 0.0010 | 0.0020 | 0.0400 | 0.0080 | 0.0020 | 0.0100 | 0.0000 | 0.0010 | [5 empty] | 2026-08-13 | 2026-08-14 | Domestic | U | 9936 Remarks | 303 Weight Under |  | 5070 | 5070 | 1.205 | 1410.530 | 387 | 0.0077
| GA | GA-SEC | 4302893090 | 0.063 | 39.019 | 43629 | 1118.148 | 590DP |  | 9930 Inventory Reconciliation | A25 | 49.6 | 48.7 | NCT | 1.5 | 1.5 | 700 | 808 | 5400 | 24 | 76 | 1CM61 | 2630432 | 0002367382 | 0.0880 | 1.9984 | 0.0127 | 0.0041 | 0.2652 | 0.0455 | 0.0480 | 0.0024 | 0.0021 | 0.0003 | 0.0069 | 0.0005 | 0.0048 | 0.3722 | 0.0036 | 0.0073 | 0.0074 | 0.0008 | 0.0039 | [5 empty] | 2026-04-07 | 2026-07-22 | Foreign | L | 1001 Mechanical Props - Failed | 9962 SPM CROP |  | 19790 | 19790 | 1.591 | 991.080 | 1646 | 0.0076
| GA | GA-SEC | 5302076360 | 0.063 | 41.421 | 22200 | 535.96 | 590DP |  | 824 Rolled In Foreign Material | A25 | 49.5 | 49.1 | NCT | 1.5 | 1.5 | 700 | 796 | 2513 | 24 | 55 | 1CM61 | 2621137 | 0002408536 | 0.0820 | 1.9903 | 0.0126 | 0.0016 | 0.2770 | 0.0375 | 0.0381 | 0.0032 | 0.0018 | 0.0003 | 0.0045 | 0.0005 | 0.0028 | 0.3182 | 0.0036 | 0.0036 | 0.0054 | 0.0008 | 0.0038 | [5 empty] | 2026-08-30 | 2026-08-31 | Foreign | L | 1207 Fins and Tabs | 824 Rolled In Foreign Material |  | 10070 | 10070 | 1.591 | 1052.100 | 766 | 0.0079
| GA | GA-SEC | 5302064330 | 0.063 | 59.335 | 9458 | 159.4 | 590DP |  | 9930 Inventory Reconciliation | A25 | 50.7 | 48.6 | NCT | 1.5 | 1.5 | 700 | 794 | 757 | 24 | 36 | 1CM61 | 2611637 | 0002417520 | 0.0890 | 2.0077 | 0.0092 | 0.0017 | 0.2607 | 0.0385 | 0.0396 | 0.0027 | 0.0023 | 0.0002 | 0.0059 | 0.0005 | 0.0041 | 0.3125 | 0.0030 | 0.0046 | 0.0054 | 0.0008 | 0.0042 | [5 empty] | 2026-07-25 | 2026-09-03 | Foreign | L | 303 Weight Under |  |  | 4290 | 4290 | 1.593 | 1507.120 | 231 | 0.0077
| GA | GA-SEC | 4303033250 | 0.067 | 48.261 | 42791 | 886.658 | EDDS | NCT DRY | 1137 Warmer or Stringer Coil | A25 | 50.9 | 50.3 | NCT | 0.0 | 0.0 | 720 | 775 | 3904 | 24 | 68 | M3A33 | T22964 | 0002398667 | 0.0020 | 0.1240 | 0.0060 | 0.0080 | 0.0020 | 0.0000 | 0.0410 | 0.0790 | 0.0010 | 0.0001 | 0.0450 | 0.0010 | 0.0020 | 0.0300 | 0.0100 | 0.0020 | 0.0100 | 0.0000 | 0.0020 | [5 empty] | 2026-09-19 | 2026-09-20 | Domestic | U |  |  |  | 19410 | 19410 | 1.710 | 1225.830 | 1190 | 0.0078
| GA | GA-SEC | 4303030400 | 0.067 | 57.945 | 46142 | 796.3068 | CS Type B |  | 1137 Warmer or Stringer Coil | A25 | 47.6 | 49.8 | NCT | 0.9 | 0.9 | 670 | 799 | 3523 | 24 | 65 | 32AB7 | A261214 | 7000012296 | 0.0404 | 0.2974 | 0.0209 | 0.0035 | 0.0332 |  | 0.0549 | 0.0014 | 0.0006 | 0.0002 | 0.0617 | 0.0018 | 0.0028 | 0.0568 | 0.0036 | 0.0047 | 0.0230 | 0.0001 | 0.0014 | [5 empty] | 2026-09-16 | 2026-09-16 | Domestic | G |  |  |  | 20930 | 20930 | 1.702 | 1471.810 | 1074 | 0.0078
| GA | GA-SEC | 4303033360 | 0.068 | 41.114 | 45282 | 1101.377 | CS Type B | NCT DRY | 1137 Warmer or Stringer Coil | A25 | 51.0 | 51.7 | NCT | 0.0 | 0.0 | 670 | 775 | 4829 | 24 | 74 | 37AB1 | 1830790 | 0002438601 | 0.0985 | 0.4570 | 0.0160 | 0.0083 | 0.0110 | 0.0430 | 0.0440 | 0.0010 | 0.0000 | 0.0001 | 0.0040 | 0.0016 | 0.0020 | 0.0170 | 0.0010 | 0.0021 | 0.0040 | 0.0000 | 0.0010 | [5 empty] | 2026-09-19 | 2026-09-20 | Foreign | T |  |  |  | 20540 | 20540 | 1.719 | 1044.290 | 1472 | 0.0078
| GA | GA-SEC | 4302995890 | 0.068 | 48.533 | 49581 | 1021.594 | HSLA 50 | NCT DRY | 1137 Warmer or Stringer Coil | A25 | 51.4 | 52.7 | NCT | 0.0 | 0.0 | 680 | 785 | 4471 | 24 | 72 | M4A34 | A260971 | 7000010640 | 0.0692 | 0.8302 | 0.0138 | 0.0079 | 0.0224 |  | 0.0348 | 0.0015 | 0.0145 | 0.0002 | 0.0602 | 0.0022 | 0.0033 | 0.0371 | 0.0001 | 0.0056 | 0.0202 | 0.0005 | 0.0021 | [5 empty] | 2026-08-03 | 2026-08-03 | Domestic | G |  |  |  | 22490 | 22490 | 1.716 | 1232.740 | 1363 | 0.0078
| GA | GA-SEC | 4104413690 | 0.068 | 67.353 | 44599 | 662.168 | DDS |  | 1137 Warmer or Stringer Coil | A25 | 48.8 | 50.0 | NCT | 0.1 | 0.0 | 720 | 814 | 2887 | 24 | 59 | M3A28 | 2815721 | 0002406084 | 0.0023 | 0.0930 | 0.0110 | 0.0055 | 0.0100 | 0.0490 | 0.0550 | 0.0430 | 0.0088 | 0.0001 | 0.0150 | 0.0025 | 0.0010 | 0.0140 | 0.0010 | 0.0022 | 0.0070 | 0.0000 | 0.0010 | [5 empty] | 2026-09-16 | 2026-09-17 | Foreign | T |  |  |  | 20230 | 20230 | 1.726 | 1710.760 | 880 | 0.0078
| GA | GA-SEC | 5302070510 | 0.07 | 56.531 | 13360 | 236.3305 | 590DP |  | 980 Coating Weight Low | A25 | 47.7 | 47.8 | NCT | 2.0 | 2.0 | 700 | 803 | 987 | 24 | 41 | 1CM61 | 2611638 | 0002418177 | 0.0870 | 2.0020 | 0.0165 | 0.0025 | 0.2599 | 0.0251 | 0.0255 | 0.0022 | 0.0017 | 0.0002 | 0.0060 | 0.0005 | 0.0044 | 0.3185 | 0.0018 | 0.0045 | 0.0057 | 0.0008 | 0.0031 | [5 empty] | 2026-08-11 | 2026-08-11 | Foreign | L | 303 Weight Under |  |  | 6060 | 6060 | 1.785 | 1435.900 | 301 | 0.0079
| GA | GA-SEC | 4303033210 | 0.071 | 37.267 | 45216 | 1213.299 | CS Type B | NCT DRY | 1137 Warmer or Stringer Coil | A25 | 50.3 | 51.0 | NCT | 0.0 | 0.0 | 670 | 787 | 5085 | 24 | 78 | 32AB7 | A261302 | 7000012898 | 0.0445 | 0.2993 | 0.0104 | 0.0071 | 0.0172 |  | 0.0565 | 0.0014 | 0.0009 | 0.0003 | 0.0543 | 0.0023 | 0.0033 | 0.0370 | 0.0038 | 0.0057 | 0.0250 | 0.0001 | 0.0013 | [5 empty] | 2026-09-19 | 2026-09-20 | Domestic | G |  |  |  | 20510 | 20510 | 1.795 | 946.580 | 1550 | 0.0078
| GA | GA-SEC | 4104413920 | 0.071 | 50.681 | 46120 | 910.0057 | CS Type B |  | 1137 Warmer or Stringer Coil | A25 | 51.3 | 50.7 | NCT | 0.6 | 0.6 | 670 | 815 | 3786 | 24 | 68 | 32AB7 | A261687 | 7000015451 | 0.0356 | 0.3190 | 0.0081 | 0.0020 | 0.0364 |  | 0.0400 | 0.0019 | 0.0012 | 0.0002 | 0.0229 | 0.0015 | 0.0024 | 0.0282 | 0.0063 | 0.0057 | 0.0093 | 0.0006 | 0.0017 | [5 empty] | 2026-09-17 | 2026-09-17 | Domestic | G |  |  |  | 20920 | 20920 | 1.805 | 1287.310 | 1154 | 0.0078
| GA | GA-SEC | 4303030520 | 0.078 | 49.557 | 42526 | 858.123 | BH |  | 821 Pinchers | A25 | 49.2 | 48.9 | NCT | 1.5 | 1.5 | 720 | 816 | 3244 | 24 | 67 | M3A84 | 558937 | 0002311236 | 0.0016 | 0.5243 | 0.0223 | 0.0071 | 0.0126 | 0.0000 | 0.0562 | 0.0068 | 0.0070 | 0.0009 | 0.0064 | 0.0016 | 0.0000 | 0.0165 | 0.0288 | 0.0028 | 0.0033 | 0.0005 | 0.0002 | [5 empty] | 2026-09-16 | 2026-09-17 | Domestic | 4 | 206 Width Under |  |  | 19290 | 19290 | 1.992 | 1258.760 | 989 | 0.0078
| GA | GA-SEC | 4303030510 | 0.078 | 49.846 | 43717 | 877.0413 | BH |  | 1137 Warmer or Stringer Coil | A25 | 48.9 | 49.6 | NCT | 0.9 | 0.9 | 720 | 816 | 3320 | 24 | 67 | M3A84 | 567932 | 0002308900 | 0.0015 | 0.5053 | 0.0193 | 0.0079 | 0.0110 | 0.0000 | 0.0606 | 0.0063 | 0.0068 | 0.0007 | 0.0149 | 0.0017 | 0.0000 | 0.0153 | 0.0302 | 0.0036 | 0.0064 | 0.0005 | 0.0002 | [5 empty] | 2026-09-16 | 2026-09-16 | Domestic | 4 |  |  |  | 19830 | 19830 | 1.989 | 1266.100 | 1012 | 0.0078
| GA | GA-SEC | 4104413740 | 0.079 | 70.702 | 58664 | 829.7361 | CS Type B |  | 1137 Warmer or Stringer Coil | A25 | 49.5 | 51.5 | NCT | 0.1 | 0.0 | 670 | 817 | 3083 | 24 | 65 | 33AB2 | 2631392 | 0002412846 | 0.0730 | 0.1789 | 0.0041 | 0.0037 | 0.0117 | 0.0372 | 0.0388 | 0.0014 | 0.0006 | 0.0022 | 0.0046 | 0.0005 | 0.0014 | 0.0112 | 0.0005 | 0.0042 | 0.0016 | 0.0008 | 0.0005 | [5 empty] | 2026-09-16 | 2026-09-17 | Foreign | L |  |  |  | 26610 | 26610 | 2.016 | 1795.840 | 940 | 0.0078
| GA | GA-SEC | 4303007000 | 0.088 | 37.622 | 46561 | 1237.6 | CS Type B |  | 1137 Warmer or Stringer Coil | A25 | 48.6 | 49.4 | NCT | 0.9 | 0.9 | 670 | 782 | 4137 | 24 | 79 | 32AB7 | A261303 | 7000012902 | 0.0414 | 0.2844 | 0.0090 | 0.0043 | 0.0193 |  | 0.0422 | 0.0012 | 0.0005 | 0.0002 | 0.0571 | 0.0023 | 0.0033 | 0.0327 | 0.0025 | 0.0059 | 0.0244 | 0.0001 | 0.0011 | [5 empty] | 2026-08-16 | 2026-08-17 | Domestic | G |  |  |  | 21120 | 21120 | 2.239 | 955.610 | 1261 | 0.0078
| GA | GA-SEC | 4104396820 | 0.088 | 48.574 | 30556 | 629.0608 | Structural Steel 45 |  | 1137 Warmer or Stringer Coil | A25 | 51.4 | 50.2 | NCT | 0.1 | 0.0 | 650 | 806 | 2106 | 24 | 58 | 50AA2 | A260928 | 7000010325 | 0.2023 | 0.8394 | 0.0133 | 0.0032 | 0.0431 |  | 0.0416 | 0.0024 | 0.0005 | 0.0002 | 0.0948 | 0.0024 | 0.0037 | 0.0493 | 0.0001 | 0.0064 | 0.0290 | 0.0001 | 0.0020 | [5 empty] | 2026-08-30 | 2026-08-31 | Domestic | G |  |  |  | 13860 | 13860 | 2.246 | 1233.770 | 642 | 0.0078
| GA | GA-SEC | 4303030450 | 0.088 | 54.806 | 42725 | 779.5679 | Structural Steel 45 |  | 1137 Warmer or Stringer Coil | A25 | 48.0 | 47.6 | NCT | 0.9 | 0.9 | 650 | 833 | 2631 | 24 | 64 | 50AA2 | A261180 | 7000012064 | 0.1957 | 0.8418 | 0.0129 | 0.0078 | 0.0067 |  | 0.0299 | 0.0009 | 0.0005 | 0.0002 | 0.0581 | 0.0018 | 0.0035 | 0.0410 | 0.0001 | 0.0114 | 0.0225 | 0.0001 | 0.0017 | [5 empty] | 2026-09-16 | 2026-09-16 | Domestic | G |  |  |  | 19380 | 19380 | 2.229 | 1392.070 | 802 | 0.0078
| GA | GA-SEC | 4302991660 | 0.088 | 57.842 | 49162 | 849.936 | CS Type B | NCT DRY | 1137 Warmer or Stringer Coil | A25 | 56.6 | 54.4 | NCT | 0.0 | 0.0 | 670 | 778 | 2851 | 24 | 66 | 36AA8 | A260501 | 7000007222 | 0.0639 | 0.4013 | 0.0064 | 0.0017 | 0.0423 |  | 0.0698 | 0.0184 | 0.0018 | 0.0003 | 0.0771 | 0.0022 | 0.0038 | 0.0362 | 0.0185 | 0.0048 | 0.0267 | 0.0019 | 0.0021 | [5 empty] | 2026-07-29 | 2026-07-30 | Domestic | G |  |  |  | 22300 | 22300 | 2.236 | 1469.190 | 869 | 0.0078
| GA | GA-SEC | 4303015880 | 0.089 | 56.292 | 43386 | 770.7312 | DDS |  | 9801 Coating Weight Variation | A25 | 54.1 | 48.2 | NCT | 1.7 | 1.7 | 720 | 818 | 2545 | 24 | 64 | M3A29 | 453276 | 0002013366 | 0.0017 | 0.0859 | 0.0079 | 0.0044 | 0.0060 | 0.0000 | 0.0665 | 0.0409 | 0.0086 | 0.0001 | 0.0130 | 0.0023 | 0.0000 | 0.0286 | 0.0059 | 0.0024 | 0.0103 | 0.0005 | 0.0014 | [5 empty] | 2026-08-26 | 2026-08-26 | Domestic | 4 | 9801 Coating Weight Variation | 724 P4 Under Annealed/ or Anne |  | 19680 | 19680 | 2.268 | 1429.820 | 776 | 0.0078
| GA | GA-SEC | 5302052150 | 0.09 | 44.967 | 20966 | 466.253 | 590DP |  | 9930 Inventory Reconciliation | A25 | 54.6 | 56.7 | NCT | 4.8 | 4.8 | 700 | 798 | 1561 | 24 | 52 | 1CM61 | 2630575 | 0002374237 | 0.0880 | 2.0225 | 0.0112 | 0.0032 | 0.2699 | 0.0462 | 0.0469 | 0.0024 | 0.0018 | 0.0003 | 0.0107 | 0.0005 | 0.0048 | 0.3063 | 0.0023 | 0.0054 | 0.0067 | 0.0008 | 0.0031 | [5 empty] | 2026-06-20 | 2026-07-22 | Foreign | L | 1001 Mechanical Props - Failed | 9962 SPM CROP |  | 9510 | 9510 | 2.287 | 1142.150 | 476 | 0.0076
| GA | GA-SEC | 4302893040 | 0.09 | 45.098 | 42174 | 935.1634 | 590DP |  | 9930 Inventory Reconciliation | A25 | 53.3 | 52.3 | NCT | 1.5 | 1.5 | 700 | 793 | 3188 | 24 | 70 | 1CM61 | 2630432 | 0002366031 | 0.0880 | 1.9984 | 0.0127 | 0.0041 | 0.2652 | 0.0455 | 0.0480 | 0.0024 | 0.0021 | 0.0003 | 0.0069 | 0.0005 | 0.0048 | 0.3722 | 0.0036 | 0.0073 | 0.0074 | 0.0008 | 0.0039 | [5 empty] | 2026-04-07 | 2026-07-22 | Foreign | L | 1001 Mechanical Props - Failed | 9962 SPM CROP |  | 19130 | 19130 | 2.284 | 1145.490 | 972 | 0.0075
| GA | GA-SEC | 4303014870 | 0.09 | 54.51 | 43871 | 804.8248 | Structural Steel 40 |  | 910 Edge Buildup | A25 | 49.1 | 50.9 | NCT | 1.5 | 1.5 | 650 | 768 | 2634 | 24 | 65 | 47RB6 | 2621440 | 0002425773 | 0.0930 | 1.2128 | 0.0080 | 0.0010 | 0.1466 | 0.0341 | 0.0350 | 0.0022 | 0.0014 | 0.0002 | 0.0076 | 0.0005 | 0.0039 | 0.0163 | 0.0063 | 0.0036 | 0.0038 | 0.0008 | 0.0020 | [5 empty] | 2026-08-25 | 2026-08-25 | Foreign | L | 2302 Bright Edges |  |  | 19900 | 19900 | 2.289 | 1384.550 | 803 | 0.0078
| GA | GA-SEC | 4303014880 | 0.09 | 60.869 | 42306 | 695.0336 | Structural Steel 40 |  | 986 Jet Lines | A25 | 51.0 | 49.7 | NCT | 1.5 | 1.5 | 650 | 769 | 2273 | 24 | 61 | 47RB6 | 2631537 | 0002417934 | 0.0960 | 1.2059 | 0.0129 | 0.0028 | 0.1249 | 0.0370 | 0.0386 | 0.0019 | 0.0010 | 0.0002 | 0.0066 | 0.0005 | 0.0036 | 0.0134 | 0.0020 | 0.0047 | 0.0025 | 0.0008 | 0.0017 | [5 empty] | 2026-08-25 | 2026-08-25 | Foreign | L | 2307 Unalloyed Bright | 979 Coating Weight High |  | 19190 | 19190 | 2.295 | 1546.070 | 693 | 0.0078
| GA | GA-SEC | 4302996000 | 0.091 | 41.379 | 45282 | 1094.323 | CS Type B | NCT DRY | 1137 Warmer or Stringer Coil | A25 | 45.3 | 57.0 | NCT | 0.0 | 0.0 | 670 | 775 | 3553 | 24 | 74 | 32AB7 | R24469 | 0002414528 | 0.0414 | 0.2720 | 0.0080 | 0.0100 | 0.0090 | 0.0000 | 0.0280 | 0.0010 | 0.0010 | 0.0001 | 0.0410 | 0.0030 | 0.0020 | 0.0300 | 0.0020 | 0.0064 | 0.0100 | 0.0000 | 0.0010 | [5 empty] | 2026-08-03 | 2026-08-04 | Domestic | V |  |  |  | 20540 | 20540 | 2.304 | 1051.020 | 1083 | 0.0078
| GA | GA-SEC | 4303004540 | 0.092 | 47.534 | 23302 | 490.2175 | 590R |  | 1111 Line Speed Slow | A25 | 56.7 | 47.0 | NCT | 0.2 | 0.2 | 700 | 808 | 1584 | 24 | 52 | M6M02 | 2611666 | 0002425545 | 0.1060 | 2.0423 | 0.0127 | 0.0025 | 0.2233 | 0.0323 | 0.0335 | 0.0027 | 0.0127 | 0.0003 | 0.0053 | 0.0005 | 0.0040 | 0.0135 | 0.0026 | 0.0028 | 0.0035 | 0.0008 | 0.0041 |  | 62.6 |  | 88.5 | 31.5 | 2026-08-13 | 2026-08-14 | Foreign | L | 725 P4 Over Annealed (HDGL Fur | 1111 Line Speed Slow | 203 Width Over | 10570 | 10570 | 2.325 | 1207.360 | 483 | 0.0078
| GA | GA-SEC | 4303004360 | 0.093 | 57.793 | 43408 | 751.0944 | CS Type B |  | 1137 Warmer or Stringer Coil | A25 | 45.4 | 52.5 | NCT | 0.9 | 0.9 | 670 | 778 | 2395 | 24 | 63 | 33AB2 | A083552 | 0002309923 | 0.0632 | 0.2031 | 0.0103 | 0.0077 | 0.0112 | 0.0376 | 0.0376 | 0.0007 | 0.0004 | 0.0023 | 0.0290 | 0.0010 | 0.0020 | 0.0157 | 0.0012 | 0.0011 | 0.0081 | 0.0014 | 0.0000 | [5 empty] | 2026-08-13 | 2026-08-13 | Foreign | P |  |  |  | 19690 | 19690 | 2.354 | 1467.930 | 730 | 0.0078
| GI | GI-SEC | 4404132520 | 0.021 | 48.112 | 23589 | 490.2935 | CS Type B |  | 828 Scratch | G30 | 50.0 | 51.4 | CTR | 0.0 | 0.0 | 670 | 729 | 7030 | 24 | 53 | 32AB7 | A261683 | 7000015426 | 0.0360 | 0.2871 | 0.0065 | 0.0038 | 0.0451 |  | 0.0279 | 0.0024 | 0.0014 | 0.0002 | 0.0108 | 0.0014 | 0.0022 | 0.0159 | 0.0062 | 0.0049 | 0.0064 | 0.0008 | 0.0021 | [5 empty] | 2026-09-11 | 2026-09-14 | Domestic | G | 206 Width Under |  |  | 10700 | 10700 | 0.527 | 1222.040 | 2143 | 0.0078
| GI | GI-SEC | 5302071790 | 0.021 | 52.758 | 21649 | 410.3454 | Structural Steel 80 |  | 1213 Belled Edges | G40 | 72.5 | 68.6 | CTR | 0.0 | 0.0 | 670 | 551 | 5803 | 24 | 49 | 36AA8 | 2822473 | 0002421544 | 0.0709 | 0.4050 | 0.0130 | 0.0050 | 0.0160 | 0.0300 | 0.0410 | 0.0170 | 0.0000 | 0.0000 | 0.0090 | 0.0019 | 0.0020 | 0.0160 | 0.0010 | 0.0047 | 0.0060 | 0.0000 | 0.0010 | 96.8 |  |  | 97.1 | 4.7 | 2026-08-16 | 2026-08-17 | Foreign | T | 1213 Belled Edges | 972 Baffle Buildup |  | 9820 | 9820 | 0.536 | 1340.060 | 1769 | 0.0077
| GI | GI-SEC | 5302070280 | 0.022 | 59.732 | 8333 | 139.5065 | DDS |  | 828 Scratch | 30G30G | 45.5 | 44.4 | NCT | 1.5 | 1.5 | 720 | 805 | 1860 | 24 | 34 | M3A35 | 2825555 | 0002420070 | 0.0027 | 0.0990 | 0.0130 | 0.0085 | 0.0080 | 0.0550 | 0.0580 | 0.0460 | 0.0001 | 0.0001 | 0.0150 | 0.0025 | 0.0020 | 0.0210 | 0.0040 | 0.0022 | 0.0070 | 0.0000 | 0.0020 | [5 empty] | 2026-08-09 | 2026-08-10 | Foreign | T | 303 Weight Under |  |  | 3780 | 3780 | 0.552 | 1517.200 | 567 | 0.008
| GI | GI-SEC | 5201861560 | 0.022 | 59.808 | 33234 | 555.6782 | DDS |  | 986 Jet Lines | 30G30G | 45.0 | 45.1 | NCT | 1.5 | 1.5 | 720 | 804 | 7598 | 24 | 59 | M3A35 | 1827914 | 0002430544 | 0.0018 | 0.1130 | 0.0100 | 0.0061 | 0.0050 | 0.0490 | 0.0510 | 0.0430 | 0.0005 | 0.0001 | 0.0120 | 0.0031 | 0.0020 | 0.0110 | 0.0030 | 0.0025 | 0.0090 | 0.0000 | 0.0010 | [5 empty] | 2026-09-18 | 2026-09-20 | Foreign | T | 986 Jet Lines | 303 Weight Under |  | 15075 | 15075 | 0.550 | 1519.120 | 2316 | 0.0078
| GI | GI-SEC | 4303002340 | 0.024 | 46.361 | 23170 | 499.7735 | DDS |  | 833 Scratch Sink Roll | G40 | 79.7 | 81.2 | NCT | 0.9 | 0.9 | 720 | 826 | 6236 | 24 | 53 | M3A35 | 3251478 | 0002399892 | 0.0019 | 0.1290 | 0.0130 | 0.0047 | 0.0100 | 0.0510 | 0.0530 | 0.0470 | 0.0007 | 0.0001 | 0.0080 | 0.0022 | 0.0020 | 0.0180 | 0.0020 | 0.0023 | 0.0070 | 0.0010 | 0.0020 | [5 empty] | 2026-08-10 | 2026-08-17 | Foreign | T | 9902 Hold Pending Outcome (Con | 829 Scratch Coated Over |  | 10510 | 10510 | 0.606 | 1177.580 | 1901 | 0.0077
| GI | GI-SEC | 4303002330 | 0.024 | 46.361 | 22509 | 485.5158 | DDS |  | 833 Scratch Sink Roll | G40 | 81.9 | 78.7 | NCT | 0.9 | 0.9 | 720 | 822 | 6053 | 24 | 52 | M3A35 | 3251478 | 0002399892 | 0.0019 | 0.1290 | 0.0130 | 0.0047 | 0.0100 | 0.0510 | 0.0530 | 0.0470 | 0.0007 | 0.0001 | 0.0080 | 0.0022 | 0.0020 | 0.0180 | 0.0020 | 0.0023 | 0.0070 | 0.0010 | 0.0020 | 24.6 |  |  | 42.2 | 47.4 | 2026-08-10 | 2026-08-17 | Foreign | T | 834 Scratch Stabilizer Roll | 829 Scratch Coated Over | 834 Scratch Stabilizer Roll | 10210 | 10210 | 0.607 | 1177.580 | 1845 | 0.0077
| GI | GI-SEC | 4404133920 | 0.024 | 51.563 | 23325 | 452.3592 | Structural Steel 80 | NCT DRY | 1137 Warmer or Stringer Coil | G40 | 70.3 | 68.7 | NCT | 0.0 | 0.0 | 670 | 556 | 5692 | 24 | 51 | 33AB2 | 2621574 | 0002432423 | 0.0700 | 0.1946 | 0.0043 | 0.0021 | 0.0163 | 0.0455 | 0.0474 | 0.0017 | 0.0007 | 0.0019 | 0.0057 | 0.0005 | 0.0015 | 0.0149 | 0.0005 | 0.0043 | 0.0019 | 0.0008 | 0.0009 | [5 empty] | 2026-09-13 | 2026-09-13 | Foreign | L |  |  |  | 10580 | 10580 | 0.600 | 1309.700 | 1735 | 0.0078
| GI | GI-SEC | 4104412640 | 0.024 | 56.325 | 28968 | 514.3009 | EDDS |  | 503 Build Up Knuckle | G40 | 74.7 | 75.4 | NCT | 1.7 | 1.7 | 720 | 786 | 6512 | 24 | 53 | M3A33 | 567795 | 0002293379 | 0.0022 | 0.0983 | 0.0050 | 0.0046 | 0.0062 | 0.0000 | 0.0837 | 0.0779 | 0.0013 | 0.0001 | 0.0058 | 0.0011 | 0.0000 | 0.0146 | 0.0016 | 0.0035 | 0.0031 | 0.0005 | 0.0026 | [5 empty] | 2026-09-15 | 2026-09-16 | Domestic | 4 | 503 Build Up Knuckle |  |  | 13140 | 13140 | 0.597 | 1430.660 | 1985 | 0.0078
| GI | GI-SEC | 4303002740 | 0.026 | 55.407 | 45414 | 819.6437 | DDS |  | 831 Scratch Correction Roll | G40 | 64.8 | 65.0 | NCT | 1.0 | 1.0 | 720 | 815 | 9547 | 24 | 65 | M3A35 | 3251537 | 0002399767 | 0.0022 | 0.0880 | 0.0100 | 0.0040 | 0.0100 | 0.0520 | 0.0540 | 0.0450 | 0.0000 | 0.0001 | 0.0080 | 0.0020 | 0.0010 | 0.0150 | 0.0030 | 0.0023 | 0.0060 | 0.0000 | 0.0020 | [5 empty] | 2026-08-10 | 2026-08-19 | Foreign | T | 828 Scratch | 9902 Hold Pending Outcome (Con | 725 P4 Over Annealed (HDGL Fur | 20600 | 20600 | 0.651 | 1407.350 | 2910 | 0.0077
| GI | GI-SEC | 5302072570 | 0.026 | 55.415 | 44202 | 797.6541 | DDS |  | 834 Scratch Stabilizer Roll | G40 | 74.9 | 74.3 | NCT | 1.0 | 1.0 | 720 | 816 | 9225 | 24 | 65 | M3A35 | 1806012 | 0002407179 | 0.0017 | 0.0960 | 0.0080 | 0.0057 | 0.0050 | 0.0610 | 0.0650 | 0.0450 | 0.0001 | 0.0001 | 0.0100 | 0.0016 | 0.0020 | 0.0170 | 0.0010 | 0.0018 | 0.0070 | 0.0000 | 0.0010 | [5 empty] | 2026-08-18 | 2026-08-19 | Foreign | T | 829 Scratch Coated Over |  |  | 20050 | 20050 | 0.654 | 1407.530 | 2812 | 0.0077
| GI | GI-SEC | 4104290490 | 0.026 | 55.576 | 42813 | 770.3505 | BH |  | 9930 Inventory Reconciliation | 30G30G | 44.9 | 45.0 | NCT | 0.9 | 0.9 | 720 | 827 | 8858 | 24 | 64 | M3A84 | 464764 | 0002157226 | 0.0022 | 0.5235 | 0.0206 | 0.0097 | 0.0120 | 0.0000 | 0.0512 | 0.0065 | 0.0077 | 0.0008 | 0.0117 | 0.0029 | 0.0000 | 0.0179 | 0.0285 | 0.0031 | 0.0076 | 0.0005 | 0.0002 | [5 empty] | 2026-05-12 | 2026-07-23 | Domestic | 4 | 1808 Sliver | 1003 Mechanical Props - Wait F | 2005 Stain Solution | 19420 | 19420 | 0.657 | 1411.620 | 2700 | 0.0078
| GI | GI-SEC | 5201811190 | 0.026 | 55.577 | 38772 | 697.6267 | BH |  | 9930 Inventory Reconciliation | 30G30G | 45.1 | 45.5 | NCT | 0.9 | 0.9 | 720 | 830 | 7982 | 24 | 62 | M3A84 | 636199 | 0002361613 | 0.0012 | 0.5380 | 0.0230 | 0.0062 | 0.0050 | 0.0000 | 0.0560 | 0.0030 | 0.0070 | 0.0005 | 0.0130 | 0.0030 | 0.0000 | 0.0260 | 0.0320 | 0.0020 | 0.0090 | 0.0010 | 0.0010 |  | 34.4 |  | 51.0 | 43.1 | 2026-05-12 | 2026-07-23 | Domestic | 3 | 2005 Stain Solution | 2001 Stain |  | 17587 | 17587 | 0.658 | 1411.650 | 2433 | 0.0078
| GI | GI-SEC | 5201841490 | 0.026 | 55.587 | 22465 | 404.1413 | BH |  | 981 Dross | 30G30G | 44.7 | 45.3 | NCT | 0.9 | 0.9 | 720 | 826 | 4629 | 24 | 50 | M3A84 | 337786 | 0001990344 | 0.0016 | 0.5430 | 0.0230 | 0.0057 | 0.0050 | 0.0000 | 0.0530 | 0.0040 | 0.0060 | 0.0003 | 0.0140 | 0.0030 | 0.0000 | 0.0250 | 0.0300 | 0.0024 | 0.0080 | 0.0010 | 0.0010 | [5 empty] | 2026-07-28 | 2026-07-29 | Domestic | 3 |  |  |  | 10190 | 10190 | 0.659 | 1411.900 | 1411 | 0.0078
| GI | GI-SEC | 5201850980 | 0.026 | 57.155 | 12478 | 218.3186 | BH |  | 9930 Inventory Reconciliation | 30G30G | 44.9 | 45.1 | NCT | 0.9 | 0.9 | 720 | 824 | 2503 | 24 | 40 | M3A84 | 337786 | 0001982063 | 0.0016 | 0.5430 | 0.0230 | 0.0057 | 0.0050 | 0.0000 | 0.0530 | 0.0040 | 0.0060 | 0.0003 | 0.0140 | 0.0030 | 0.0000 | 0.0250 | 0.0300 | 0.0024 | 0.0080 | 0.0010 | 0.0010 | [5 empty] | 2026-08-20 | 2026-09-03 | Domestic | 3 | 303 Weight Under | 303 Weight Under |  | 5660 | 5660 | 0.658 | 1451.730 | 763 | 0.0078
| GI | GI-SEC | 5201819560 | 0.026 | 57.171 | 36927 | 645.9044 | BH |  | 9930 Inventory Reconciliation | 30G30G | 45.9 | 44.3 | NCT | 1.0 | 1.0 | 720 | 826 | 7483 | 24 | 60 | M3A84 | 455308 | 0002145561 | 0.0021 | 0.5370 | 0.0249 | 0.0110 | 0.0117 | 0.0000 | 0.0510 | 0.0055 | 0.0075 | 0.0008 | 0.0179 | 0.0028 | 0.0000 | 0.0355 | 0.0306 | 0.0025 | 0.0091 | 0.0005 | 0.0002 | [5 empty] | 2026-06-05 | 2026-09-09 | Domestic | 4 | 1003 Mechanical Props - Wait F | 9962 SPM CROP | 1740 Misrepresented Chemistry | 16750 | 16750 | 0.656 | 1452.150 | 2281 | 0.0077
| GI | GI-SEC | 5201812600 | 0.026 | 57.173 | 39976 | 699.2112 | BH |  | 9930 Inventory Reconciliation | 30G30G | 45.3 | 44.6 | NCT | 1.0 | 1.0 | 720 | 824 | 8133 | 24 | 62 | M3A84 | 455307 | 0002145564 | 0.0026 | 0.5178 | 0.0226 | 0.0094 | 0.0110 | 0.0000 | 0.0442 | 0.0053 | 0.0064 | 0.0007 | 0.0117 | 0.0026 | 0.0000 | 0.0331 | 0.0288 | 0.0024 | 0.0050 | 0.0005 | 0.0002 | [5 empty] | 2026-05-15 | 2026-07-27 | Domestic | 4 | 9940 Mill Marks | 9940 Mill Marks | 9962 SPM CROP | 18133 | 18133 | 0.656 | 1452.190 | 2479 | 0.0077
| GI | GI-SEC | 5201844240 | 0.026 | 57.181 | 42892 | 750.1093 | BH |  | 403 Wavy Edge | 30G30G | 45.4 | 44.6 | NCT | 3.3 | 3.3 | 720 | 825 | 8599 | 24 | 64 | M3A84 | 532978 | 0002217682 | 0.0018 | 0.5440 | 0.0250 | 0.0081 | 0.0050 | 0.0000 | 0.0490 | 0.0040 | 0.0070 | 0.0005 | 0.0110 | 0.0030 | 0.0000 | 0.0240 | 0.0340 | 0.0015 | 0.0080 | 0.0010 | 0.0010 | [5 empty] | 2026-08-04 | 2026-08-04 | Domestic | 3 | 403 Wavy Edge |  |  | 19456 | 19456 | 0.657 | 1452.410 | 2621 | 0.0078
| GI | GI-SEC | 5201815720 | 0.026 | 60.131 | 36656 | 609.6024 | BH |  | 9930 Inventory Reconciliation | 30G30G | 45.4 | 44.6 | NCT | 0.9 | 0.9 | 720 | 825 | 7004 | 24 | 58 | M3A84 | 454888 | 0002129885 | 0.0020 | 0.5525 | 0.0254 | 0.0094 | 0.0130 | 0.0000 | 0.0525 | 0.0057 | 0.0077 | 0.0011 | 0.0155 | 0.0018 | 0.0000 | 0.0225 | 0.0293 | 0.0031 | 0.0060 | 0.0008 | 0.0002 | [5 empty] | 2026-05-22 | 2026-07-27 | Domestic | 4 | 823 Roll Marks | 805 Bruises | 9940 Mill Marks | 16627 | 16627 | 0.655 | 1527.340 | 2135 | 0.0078
| GI | GI-SEC | 5201842830 | 0.026 | 62.618 | 12463 | 199.0322 | BH180 |  | 981 Dross | G40 | 65.1 | 64.9 | NCT | 1.0 | 1.0 | 720 | 825 | 2303 | 24 | 39 | M3A81 | 1823237 | 0002406911 | 0.0025 | 0.2730 | 0.0270 | 0.0054 | 0.0080 | 0.0460 | 0.0580 | 0.0010 | 0.0046 | 0.0001 | 0.0150 | 0.0027 | 0.0010 | 0.0210 | 0.0010 | 0.0021 | 0.0060 | 0.0000 | 0.0000 | [5 empty] | 2026-08-01 | 2026-08-02 | Foreign | T | 303 Weight Under |  |  | 5653 | 5653 | 0.654 | 1590.490 | 702 | 0.0077
| GI | GI-SEC | 5201847490 | 0.026 | 65.643 | 12873 | 196.1062 | DDS |  | 1804 Lamination | G40 | 65.0 | 65.0 | NCT | 1.0 | 1.0 | 720 | 831 | 2280 | 24 | 39 | M3A35 | 3264300 | 0002420207 | 0.0025 | 0.0880 | 0.0120 | 0.0061 | 0.0070 | 0.0440 | 0.0480 | 0.0450 | 0.0000 | 0.0001 | 0.0110 | 0.0027 | 0.0010 | 0.0210 | 0.0010 | 0.0026 | 0.0070 | 0.0000 | 0.0010 | [5 empty] | 2026-08-12 | 2026-08-13 | Foreign | T | 303 Weight Under |  |  | 5839 | 5839 | 0.651 | 1667.340 | 695 | 0.0077
| GI | GI-SEC | 5201849690 | 0.026 | 66.234 | 10895 | 164.4926 | BH180 |  | 1701 Blister | G40 | 65.7 | 64.3 | NCT | 1.0 | 1.0 | 720 | 824 | 1902 | 24 | 36 | M3A81 | 1686214 | 0002073083 | 0.0014 | 0.2390 | 0.0240 | 0.0057 | 0.0060 | 0.0640 | 0.0680 | 0.0000 | 0.0037 | 0.0001 | 0.0060 | 0.0014 | 0.0010 | 0.0150 | 0.0010 | 0.0018 | 0.0050 | 0.0000 | 0.0000 | [5 empty] | 2026-08-17 | 2026-08-17 | Foreign | T | 303 Weight Under |  |  | 4942 | 4942 | 0.652 | 1682.350 | 580 | 0.0078
| GI | GI-SEC | 5201859760 | 0.026 | 66.281 | 13690 | 206.5449 | BH180 |  | 9940 Mill Marks | G40 | 65.4 | 64.6 | NCT | 1.0 | 1.0 | 720 | 827 | 2385 | 24 | 39 | M3A81 | 2827494 | 0002429805 | 0.0019 | 0.2420 | 0.0240 | 0.0063 | 0.0140 | 0.0590 | 0.0600 | 0.0010 | 0.0044 | 0.0001 | 0.0080 | 0.0020 | 0.0010 | 0.0110 | 0.0030 | 0.0030 | 0.0050 | 0.0000 | 0.0000 | [5 empty] | 2026-09-15 | 2026-09-15 | Foreign | T | 303 Weight Under |  |  | 6210 | 6210 | 0.651 | 1683.550 | 727 | 0.0078
| GI | GI-SEC | 4104352090 | 0.026 | 67.106 | 43717 | 651.4619 | BH180 |  | 9930 Inventory Reconciliation | G40 | 64.9 | 64.9 | NCT | 1.0 | 1.0 | 720 | 832 | 7604 | 24 | 59 | M3A81 | 2795115 | 0002407810 | 0.0021 | 0.2450 | 0.0230 | 0.0066 | 0.0180 | 0.0570 | 0.0590 | 0.0010 | 0.0047 | 0.0001 | 0.0110 | 0.0016 | 0.0010 | 0.0270 | 0.0080 | 0.0022 | 0.0070 | 0.0000 | 0.0000 | 28.8 |  |  | 45.5 | 46.3 | 2026-07-13 | 2026-09-16 | Foreign | T | 1803 Holes |  |  | 19830 | 19830 | 0.648 | 1704.500 | 2318 | 0.0077
| GI | GI-SEC | 5201858810 | 0.026 | 67.439 | 36766 | 545.1742 | BH180 |  | 9940 Mill Marks | G40 | 67.0 | 63.1 | NCT | 1.0 | 1.0 | 720 | 827 | 6351 | 24 | 56 | M3A81 | 2679231 | 0002065953 | 0.0017 | 0.2130 | 0.0200 | 0.0052 | 0.0060 | 0.0440 | 0.0500 | 0.0000 | 0.0055 | 0.0001 | 0.0070 | 0.0017 | 0.0010 | 0.0140 | 0.0010 | 0.0015 | 0.0050 | 0.0010 | 0.0000 | [5 empty] | 2026-09-12 | 2026-09-14 | Foreign | T | 9940 Mill Marks | 203 Width Over |  | 16677 | 16677 | 0.649 | 1712.940 | 1936 | 0.0077
| GI | GI-SEC | 5201857590 | 0.026 | 70.669 | 14365 | 203.2716 | DDS |  | 9951 Zinc Slobbers | G40 | 66.0 | 64.1 | NCT | 1.0 | 1.0 | 720 | 839 | 2345 | 24 | 39 | M3A35 | 2826381 | 0002431406 | 0.0020 | 0.0990 | 0.0100 | 0.0053 | 0.0060 | 0.0420 | 0.0430 | 0.0450 | 0.0000 | 0.0001 | 0.0110 | 0.0021 | 0.0020 | 0.0200 | 0.0020 | 0.0023 | 0.0090 | 0.0000 | 0.0020 | [5 empty] | 2026-09-08 | 2026-09-09 | Foreign | T |  |  |  | 6516 | 6516 | 0.651 | 1795.000 | 715 | 0.0078
| GI | GI-SEC | 5201860640 | 0.026 | 70.675 | 8772 | 124.1174 | DDS |  | 9930 Inventory Reconciliation | G40 | 65.1 | 64.8 | NCT | 1.0 | 1.0 | 720 | 835 | 1407 | 24 | 34 | M3A35 | 2826381 | 0002431406 | 0.0020 | 0.0990 | 0.0100 | 0.0053 | 0.0060 | 0.0420 | 0.0430 | 0.0450 | 0.0000 | 0.0001 | 0.0110 | 0.0021 | 0.0020 | 0.0200 | 0.0020 | 0.0023 | 0.0090 | 0.0000 | 0.0020 | [5 empty] | 2026-09-16 | 2026-09-17 | Foreign | T | 303 Weight Under | 303 Weight Under |  | 3979 | 3979 | 0.652 | 1795.150 | 429 | 0.0079
| GI | GI-SEC | 5201860620 | 0.026 | 70.676 | 10602 | 150.0085 | DDS |  | 9930 Inventory Reconciliation | G40 | 65.0 | 65.1 | NCT | 1.0 | 1.0 | 720 | 835 | 1715 | 24 | 36 | M3A35 | 2829711 | 0002437143 | 0.0021 | 0.0970 | 0.0100 | 0.0061 | 0.0080 | 0.0420 | 0.0490 | 0.0440 | 0.0001 | 0.0002 | 0.0060 | 0.0019 | 0.0020 | 0.0170 | 0.0030 | 0.0019 | 0.0040 | 0.0010 | 0.0010 | [5 empty] | 2026-09-16 | 2026-09-17 | Foreign | T | 303 Weight Under | 303 Weight Under |  | 4809 | 4809 | 0.651 | 1795.170 | 523 | 0.0079
| GI | GI-SEC | 5201860600 | 0.026 | 70.677 | 10179 | 144.0214 | DDS |  | 9930 Inventory Reconciliation | G40 | 65.4 | 64.7 | NCT | 1.0 | 1.0 | 720 | 834 | 1643 | 24 | 35 | M3A35 | 3266265 | 0002430231 | 0.0023 | 0.1050 | 0.0150 | 0.0075 | 0.0070 | 0.0460 | 0.0500 | 0.0450 | 0.0000 | 0.0001 | 0.0180 | 0.0028 | 0.0020 | 0.0230 | 0.0010 | 0.0016 | 0.0080 | 0.0000 | 0.0010 | [5 empty] | 2026-09-16 | 2026-09-17 | Foreign | T | 303 Weight Under | 303 Weight Under |  | 4617 | 4617 | 0.651 | 1795.200 | 501 | 0.0079
| GI | GI-SEC | 5201845640 | 0.026 | 70.678 | 17037 | 241.051 | DDS |  | 1804 Lamination | G40 | 64.7 | 65.3 | NCT | 1.0 | 1.0 | 720 | 834 | 2801 | 24 | 41 | M3A35 | 3258338 | 0002415258 | 0.0026 | 0.0910 | 0.0090 | 0.0062 | 0.0050 | 0.0380 | 0.0410 | 0.0410 | 0.0011 | 0.0001 | 0.0070 | 0.0017 | 0.0010 | 0.0230 | 0.0020 | 0.0022 | 0.0060 | 0.0000 | 0.0010 | [5 empty] | 2026-08-08 | 2026-08-09 | Foreign | T | 303 Weight Under |  |  | 7728 | 7728 | 0.650 | 1795.210 | 854 | 0.0078
| GI | GI-SEC | 5201845520 | 0.026 | 70.679 | 14052 | 198.8144 | DDS |  | 1804 Lamination | G40 | 65.3 | 64.7 | NCT | 1.0 | 1.0 | 720 | 834 | 2293 | 24 | 39 | M3A35 | 2821126 | 0002416306 | 0.0019 | 0.0910 | 0.0120 | 0.0071 | 0.0130 | 0.0370 | 0.0410 | 0.0430 | 0.0000 | 0.0001 | 0.0150 | 0.0023 | 0.0010 | 0.0220 | 0.0030 | 0.0020 | 0.0090 | 0.0010 | 0.0010 | [5 empty] | 2026-08-07 | 2026-08-09 | Foreign | T | 303 Weight Under |  |  | 6374 | 6374 | 0.651 | 1795.240 | 699 | 0.0078
| GI | GI-SEC | 5201857300 | 0.026 | 70.683 | 14052 | 198.8031 | DDS |  | 1808 Sliver | G40 | 64.4 | 65.6 | NCT | 1.0 | 1.0 | 720 | 835 | 2290 | 24 | 39 | M3A35 | 2821126 | 0002416304 | 0.0019 | 0.0910 | 0.0120 | 0.0071 | 0.0130 | 0.0370 | 0.0410 | 0.0430 | 0.0000 | 0.0001 | 0.0150 | 0.0023 | 0.0010 | 0.0220 | 0.0030 | 0.0020 | 0.0090 | 0.0010 | 0.0010 | [5 empty] | 2026-09-08 | 2026-09-08 | Foreign | T |  |  |  | 6374 | 6374 | 0.653 | 1795.360 | 698 | 0.0078
| GI | GI-SEC | 5201847460 | 0.026 | 71.709 | 17108 | 238.5754 | DDS |  | 1804 Lamination | G40 | 64.8 | 65.2 | NCT | 1.0 | 1.0 | 720 | 834 | 2769 | 24 | 41 | M3A35 | 2825614 | 0002419972 | 0.0020 | 0.0900 | 0.0110 | 0.0073 | 0.0080 | 0.0460 | 0.0470 | 0.0430 | 0.0002 | 0.0001 | 0.0130 | 0.0023 | 0.0020 | 0.0170 | 0.0050 | 0.0028 | 0.0090 | 0.0000 | 0.0010 | [5 empty] | 2026-08-12 | 2026-08-12 | Foreign | T |  |  |  | 7760 | 7760 | 0.651 | 1821.400 | 844 | 0.0078
| GI | GI-SEC | 4104285420 | 0.026 | 71.982 | 22597 | 313.9257 | BH180 |  | 9930 Inventory Reconciliation | G40 | 63.9 | 65.8 | NCT | 1.0 | 1.0 | 720 | 835 | 3667 | 24 | 44 | M3A81 | 3194395 | 0002270516 | 0.0023 | 0.2330 | 0.0250 | 0.0115 | 0.0120 | 0.0640 | 0.0660 | 0.0000 | 0.0041 | 0.0001 | 0.0150 | 0.0020 | 0.0020 | 0.0210 | 0.0020 | 0.0013 | 0.0070 | 0.0000 | 0.0000 | [5 empty] | 2026-05-07 | 2026-07-23 | Foreign | T | 1808 Sliver | 993 Zinc Slugs | 808 Dents | 10250 | 10250 | 0.648 | 1828.350 | 1118 | 0.0077
| GI | GI-SEC | 5201847690 | 0.027 | 63.059 | 13483 | 213.8156 | DDS |  | 9930 Inventory Reconciliation | G40 | 65.2 | 64.9 | NCT | 1.0 | 1.0 | 720 | 835 | 2290 | 24 | 37 | M3A35 | 3251508 | 0002399863 | 0.0019 | 0.1080 | 0.0150 | 0.0066 | 0.0110 | 0.0500 | 0.0540 | 0.0430 | 0.0005 | 0.0001 | 0.0100 | 0.0026 | 0.0020 | 0.0200 | 0.0020 | 0.0019 | 0.0070 | 0.0020 | 0.0010 | [5 empty] | 2026-08-12 | 2026-09-03 | Foreign | T | 303 Weight Under | 303 Weight Under |  | 6116 | 6116 | 0.698 | 1601.690 | 698 | 0.0078
| GI | GI-SEC | 4104318610 | 0.027 | 63.115 | 26477 | 419.5041 | DDS |  | 9930 Inventory Reconciliation | G40 | 65.1 | 64.9 | NCT | 1.0 | 1.0 | 720 | 834 | 4543 | 24 | 49 | M3A35 | 1798401 | 0002359725 | 0.0016 | 0.1100 | 0.0100 | 0.0066 | 0.0150 | 0.0360 | 0.0390 | 0.0450 | 0.0000 | 0.0000 | 0.0110 | 0.0017 | 0.0020 | 0.0220 | 0.0070 | 0.0017 | 0.0070 | 0.0000 | 0.0010 | [5 empty] | 2026-06-09 | 2026-08-18 | Foreign | T | 981 Dross | 829 Scratch Coated Over | 9940 Mill Marks | 12010 | 12010 | 0.698 | 1603.130 | 1385 | 0.0077
| GI | GI-SEC | 5201838360 | 0.027 | 63.123 | 23514 | 372.5108 | DDS |  | 1804 Lamination | G40 | 64.5 | 65.5 | NCT | 1.0 | 1.0 | 720 | 834 | 4028 | 24 | 49 | M3A35 | 1824760 | 0002407704 | 0.0018 | 0.0920 | 0.0120 | 0.0065 | 0.0080 | 0.0470 | 0.0500 | 0.0440 | 0.0002 | 0.0001 | 0.0070 | 0.0018 | 0.0020 | 0.0190 | 0.0030 | 0.0021 | 0.0100 | 0.0010 | 0.0010 | [5 empty] | 2026-07-22 | 2026-07-23 | Foreign | T |  |  |  | 10666 | 10666 | 0.697 | 1603.330 | 1228 | 0.0078
| GI | GI-SEC | 5201850610 | 0.027 | 68.406 | 13695 | 200.2017 | DDS |  | 1808 Sliver | G30 | 55.7 | 54.6 | NCT | 0.8 | 0.8 | 720 | 838 | 2142 | 24 | 39 | M3A35 | 2825643 | 0002420015 | 0.0018 | 0.0870 | 0.0140 | 0.0071 | 0.0080 | 0.0560 | 0.0570 | 0.0460 | 0.0002 | 0.0001 | 0.0100 | 0.0023 | 0.0020 | 0.0280 | 0.0040 | 0.0021 | 0.0080 | 0.0000 | 0.0010 | [5 empty] | 2026-08-19 | 2026-08-20 | Foreign | T | 303 Weight Under | 1808 Sliver |  | 6212 | 6212 | 0.698 | 1737.520 | 653 | 0.0078
| GI | GI-SEC | 4104347610 | 0.027 | 68.841 | 38294 | 556.2673 | DDS |  | 9930 Inventory Reconciliation | G40 | 64.7 | 65.3 | NCT | 1.0 | 1.0 | 720 | 804 | 6030 | 24 | 55 | M3A35 | 2817413 | 0002406119 | 0.0022 | 0.1020 | 0.0110 | 0.0059 | 0.0080 | 0.0520 | 0.0560 | 0.0440 | 0.0002 | 0.0001 | 0.0070 | 0.0018 | 0.0020 | 0.0200 | 0.0030 | 0.0019 | 0.0060 | 0.0010 | 0.0010 | [5 empty] | 2026-07-09 | 2026-09-09 | Foreign | T | 981 Dross | 829 Scratch Coated Over | 809 Dirt and Smut | 17370 | 17370 | 0.698 | 1748.550 | 1838 | 0.0077
| GI | GI-SEC | 4104402600 | 0.027 | 68.87 | 37698 | 547.3791 | DDS |  | 1808 Sliver | G40 | 64.3 | 65.7 | NCT | 1.0 | 1.0 | 720 | 834 | 5944 | 24 | 55 | M3A35 | 3266252 | 0002430165 | 0.0018 | 0.1060 | 0.0150 | 0.0069 | 0.0070 | 0.0520 | 0.0550 | 0.0460 | 0.0000 | 0.0001 | 0.0140 | 0.0026 | 0.0010 | 0.0250 | 0.0020 | 0.0023 | 0.0060 | 0.0000 | 0.0010 | 23.5 |  |  | 42.7 | 48.6 | 2026-09-05 | 2026-09-08 | Foreign | T | 1808 Sliver | 1804 Lamination | 829 Scratch Coated Over | 17100 | 17100 | 0.697 | 1749.310 | 1812 | 0.0077
| GI | GI-SEC | 5201859390 | 0.027 | 68.883 | 15271 | 221.6948 | DDS |  | 1808 Sliver | G40 | 64.1 | 65.8 | NCT | 1.0 | 1.0 | 720 | 833 | 2391 | 24 | 40 | M3A35 | 1832121 | 0002438354 | 0.0019 | 0.0940 | 0.0120 | 0.0057 | 0.0070 | 0.0600 | 0.0610 | 0.0450 | 0.0002 | 0.0001 | 0.0060 | 0.0019 | 0.0020 | 0.0160 | 0.0020 | 0.0023 | 0.0040 | 0.0010 | 0.0010 | [5 empty] | 2026-09-13 | 2026-09-14 | Foreign | T | 303 Weight Under | 1808 Sliver |  | 6927 | 6927 | 0.698 | 1749.630 | 729 | 0.0078
| GI | GI-SEC | 5201859670 | 0.027 | 68.921 | 14689 | 213.1281 | DDS |  | 1808 Sliver | G40 | 64.9 | 65.1 | NCT | 1.0 | 1.0 | 720 | 804 | 2276 | 24 | 39 | M3A35 | 1827679 | 0002431077 | 0.0021 | 0.1080 | 0.0090 | 0.0066 | 0.0050 | 0.0600 | 0.0610 | 0.0420 | 0.0011 | 0.0001 | 0.0120 | 0.0025 | 0.0020 | 0.0140 | 0.0030 | 0.0020 | 0.0080 | 0.0000 | 0.0010 | [5 empty] | 2026-09-14 | 2026-09-15 | Foreign | T | 102 Gauge Over |  |  | 6663 | 6663 | 0.698 | 1750.600 | 694 | 0.0079
| GI | GI-SEC | 5201849220 | 0.028 | 52.838 | 15165 | 287.0093 | BH180 |  | 9930 Inventory Reconciliation | G30 | 55.2 | 54.8 | NCT | 0.8 | 0.8 | 720 | 824 | 3021 | 24 | 44 | M3A81 | 2824080 | 0002421402 | 0.0025 | 0.2290 | 0.0270 | 0.0082 | 0.0080 | 0.0510 | 0.0560 | 0.0010 | 0.0034 | 0.0001 | 0.0130 | 0.0025 | 0.0010 | 0.0220 | 0.0010 | 0.0024 | 0.0070 | 0.0000 | 0.0000 | [5 empty] | 2026-08-16 | 2026-09-03 | Foreign | T | 303 Weight Under | 303 Weight Under |  | 6879 | 6879 | 0.720 | 1342.080 | 921 | 0.0077
| GI | GI-SEC | 5201840580 | 0.028 | 52.846 | 11276 | 213.3747 | BH180 |  | 1808 Sliver | G30 | 54.7 | 55.3 | NCT | 0.8 | 0.8 | 720 | 824 | 2237 | 24 | 40 | M3A81 | 3243091 | 0002381050 | 0.0017 | 0.2320 | 0.0220 | 0.0091 | 0.0120 | 0.0540 | 0.0580 | 0.0000 | 0.0025 | 0.0001 | 0.0130 | 0.0018 | 0.0020 | 0.0170 | 0.0020 | 0.0013 | 0.0080 | 0.0000 | 0.0000 | [5 empty] | 2026-07-26 | 2026-07-27 | Foreign | T | 303 Weight Under |  |  | 5115 | 5115 | 0.718 | 1342.280 | 682 | 0.0078
| GI | GI-SEC | 5201849110 | 0.028 | 55.318 | 16384 | 296.1785 | BH180 |  | 9930 Inventory Reconciliation | G30 | 55.3 | 54.7 | NCT | 0.8 | 0.8 | 720 | 824 | 3120 | 24 | 44 | M3A81 | 2783905 | 0002330232 | 0.0023 | 0.2330 | 0.0210 | 0.0052 | 0.0110 | 0.0520 | 0.0540 | 0.0010 | 0.0039 | 0.0000 | 0.0110 | 0.0018 | 0.0010 | 0.0230 | 0.0010 | 0.0018 | 0.0060 | 0.0000 | 0.0000 | [5 empty] | 2026-08-16 | 2026-09-03 | Foreign | T | 303 Weight Under | 303 Weight Under |  | 7432 | 7432 | 0.720 | 1405.080 | 951 | 0.0077
| GI | GI-SEC | 5201847360 | 0.028 | 55.328 | 20009 | 361.6433 | BH180 |  | 1808 Sliver | G30 | 55.2 | 54.9 | NCT | 0.8 | 0.8 | 720 | 823 | 3805 | 24 | 48 | M3A81 | 2765941 | 0002288160 | 0.0020 | 0.2350 | 0.0220 | 0.0055 | 0.0170 | 0.0620 | 0.0640 | 0.0010 | 0.0038 | 0.0000 | 0.0110 | 0.0022 | 0.0010 | 0.0190 | 0.0010 | 0.0023 | 0.0060 | 0.0000 | 0.0000 | [5 empty] | 2026-08-12 | 2026-08-12 | Foreign | T |  |  |  | 9076 | 9076 | 0.717 | 1405.330 | 1160 | 0.0078
| GI | GI-SEC | 5201838290 | 0.028 | 55.329 | 15295 | 276.4373 | BH180 |  | 9930 Inventory Reconciliation | G30 | 55.6 | 54.4 | NCT | 0.8 | 0.8 | 720 | 825 | 2903 | 24 | 43 | M3A81 | 3209736 | 0002299779 | 0.0021 | 0.2320 | 0.0220 | 0.0118 | 0.0150 | 0.0560 | 0.0580 | 0.0010 | 0.0037 | 0.0000 | 0.0100 | 0.0023 | 0.0010 | 0.0220 | 0.0020 | 0.0021 | 0.0080 | 0.0000 | 0.0000 | [5 empty] | 2026-07-22 | 2026-09-03 | Foreign | T | 9941 Band Clip Marks |  |  | 6938 | 6938 | 0.716 | 1405.360 | 885 | 0.0078
| GI | GI-SEC | 5201858690 | 0.028 | 55.392 | 10917 | 197.0862 | BH180 |  | 1808 Sliver | G30 | 55.1 | 54.9 | NCT | 0.8 | 0.8 | 720 | 824 | 2063 | 24 | 39 | M3A81 | 2765938 | 0002288169 | 0.0016 | 0.2300 | 0.0220 | 0.0068 | 0.0150 | 0.0530 | 0.0570 | 0.0000 | 0.0034 | 0.0000 | 0.0110 | 0.0021 | 0.0010 | 0.0210 | 0.0010 | 0.0031 | 0.0060 | 0.0000 | 0.0000 | [5 empty] | 2026-09-12 | 2026-09-12 | Foreign | T | 303 Weight Under | 1808 Sliver |  | 4952 | 4952 | 0.717 | 1406.960 | 629 | 0.0078
| GI | GI-SEC | 4104379950 | 0.028 | 57.167 | 37081 | 648.6434 | DDS |  | 1213 Belled Edges | G40 | 64.7 | 65.2 | NCT | 1.0 | 1.0 | 720 | 824 | 6984 | 24 | 59 | M3A35 | 1801280 | 0002360895 | 0.0027 | 0.1000 | 0.0130 | 0.0061 | 0.0200 | 0.0610 | 0.0650 | 0.0490 | 0.0000 | 0.0001 | 0.0170 | 0.0018 | 0.0020 | 0.0190 | 0.0030 | 0.0028 | 0.0100 | 0.0010 | 0.0020 | [5 empty] | 2026-08-13 | 2026-08-17 | Foreign | T | 981 Dross | 1213 Belled Edges | 1808 Sliver | 16820 | 16820 | 0.701 | 1452.040 | 2129 | 0.0078
| GI | GI-SEC | 5201849670 | 0.028 | 57.753 | 15421 | 267.0164 | DDS |  | 1808 Sliver | G30 | 55.9 | 54.1 | NCT | 0.8 | 0.8 | 720 | 806 | 2778 | 24 | 42 | M3A35 | 2821139 | 0002416348 | 0.0016 | 0.0990 | 0.0100 | 0.0060 | 0.0140 | 0.0420 | 0.0430 | 0.0430 | 0.0004 | 0.0000 | 0.0080 | 0.0016 | 0.0020 | 0.0170 | 0.0020 | 0.0019 | 0.0050 | 0.0000 | 0.0000 | [5 empty] | 2026-08-17 | 2026-08-17 | Foreign | T | 303 Weight Under |  |  | 6995 | 6995 | 0.721 | 1466.930 | 847 | 0.0078
| GI | GI-SEC | 4104379430 | 0.028 | 57.754 | 44996 | 779.0976 | DDS |  | 1808 Sliver | G30 | 55.7 | 54.3 | NCT | 0.8 | 0.8 | 720 | 805 | 8175 | 24 | 64 | M3A35 | 3257153 | 0002406317 | 0.0026 | 0.1050 | 0.0120 | 0.0059 | 0.0050 | 0.0560 | 0.0580 | 0.0420 | 0.0000 | 0.0001 | 0.0100 | 0.0025 | 0.0020 | 0.0210 | 0.0020 | 0.0040 | 0.0070 | 0.0000 | 0.0020 | [5 empty] | 2026-08-12 | 2026-08-14 | Foreign | T | 1801 Edge Lamination or Cracks | 981 Dross | 829 Scratch Coated Over | 20410 | 20410 | 0.720 | 1466.960 | 2492 | 0.0078
| GI | GI-SEC | 4104379500 | 0.028 | 57.755 | 45481 | 787.4816 | DDS |  | 1808 Sliver | G30 | 54.8 | 55.2 | NCT | 0.8 | 0.8 | 720 | 804 | 8274 | 24 | 64 | M3A35 | 3262041 | 0002420485 | 0.0011 | 0.0960 | 0.0120 | 0.0055 | 0.0080 | 0.0460 | 0.0510 | 0.0440 | 0.0000 | 0.0001 | 0.0120 | 0.0023 | 0.0010 | 0.0240 | 0.0020 | 0.0021 | 0.0070 | 0.0010 | 0.0020 | [5 empty] | 2026-08-12 | 2026-08-14 | Foreign | T | 981 Dross | 1808 Sliver | 1801 Edge Lamination or Cracks | 20630 | 20630 | 0.719 | 1466.980 | 2522 | 0.0078
| GI | GI-SEC | 4104379440 | 0.028 | 57.755 | 45018 | 779.465 | DDS |  | 1808 Sliver | G30 | 55.1 | 54.9 | NCT | 0.8 | 0.8 | 720 | 804 | 8182 | 24 | 64 | M3A35 | 2821139 | 0002416349 | 0.0016 | 0.0990 | 0.0100 | 0.0060 | 0.0140 | 0.0420 | 0.0430 | 0.0430 | 0.0004 | 0.0000 | 0.0080 | 0.0016 | 0.0020 | 0.0170 | 0.0020 | 0.0019 | 0.0050 | 0.0000 | 0.0000 | [5 empty] | 2026-08-12 | 2026-08-14 | Foreign | T | 1801 Edge Lamination or Cracks | 1808 Sliver | 1804 Lamination | 20420 | 20420 | 0.719 | 1466.980 | 2494 | 0.0078
| GI | GI-EXC | 5201848590 | 0.028 | 57.756 | 15101 | 261.462 | DDS |  | 303 Weight Under | G30 | 55.4 | 54.6 | NCT | 0.8 | 0.8 | 720 | 804 | 2726 | 24 | 42 | M3A35 | 3254361 | 0002399512 | 0.0018 | 0.0960 | 0.0120 | 0.0060 | 0.0060 | 0.0650 | 0.0660 | 0.0460 | 0.0005 | 0.0001 | 0.0060 | 0.0016 | 0.0020 | 0.0210 | 0.0030 | 0.0023 | 0.0060 | 0.0000 | 0.0010 | [5 empty] | 2026-08-14 | 2026-08-15 | Foreign | T | 303 Weight Under |  |  | 6850 | 6850 | 0.721 | 1466.990 | 831 | 0.0078
| GI | GI-SEC | 5201851530 | 0.028 | 57.759 | 19881 | 344.2061 | DDS |  | 1808 Sliver | G30 | 55.5 | 54.5 | NCT | 0.8 | 0.8 | 720 | 805 | 3592 | 24 | 47 | M3A35 | 3254361 | 0002399513 | 0.0018 | 0.0960 | 0.0120 | 0.0060 | 0.0060 | 0.0650 | 0.0660 | 0.0460 | 0.0005 | 0.0001 | 0.0060 | 0.0016 | 0.0020 | 0.0210 | 0.0030 | 0.0023 | 0.0060 | 0.0000 | 0.0010 | [5 empty] | 2026-08-21 | 2026-08-21 | Foreign | T |  |  |  | 9018 | 9018 | 0.721 | 1467.080 | 1095 | 0.0078
| GI | GI-EXC | 5201848650 | 0.028 | 57.759 | 17511 | 303.1735 | DDS |  | 303 Weight Under | G30 | 55.1 | 55.1 | NCT | 0.8 | 0.8 | 720 | 811 | 3172 | 24 | 45 | M3A35 | 1821819 | 0002401057 | 0.0017 | 0.1190 | 0.0150 | 0.0064 | 0.0120 | 0.0480 | 0.0510 | 0.0390 | 0.0007 | 0.0001 | 0.0120 | 0.0018 | 0.0020 | 0.0210 | 0.0030 | 0.0023 | 0.0080 | 0.0000 | 0.0010 | [5 empty] | 2026-08-14 | 2026-08-15 | Foreign | T | 303 Weight Under |  |  | 7943 | 7943 | 0.721 | 1467.080 | 967 | 0.0078
| GI | GI-EXC | 5201848560 | 0.028 | 57.759 | 16953 | 293.5127 | DDS |  | 303 Weight Under | G30 | 55.0 | 55.0 | NCT | 0.8 | 0.8 | 720 | 805 | 3064 | 24 | 44 | M3A35 | 2824165 | 0002421308 | 0.0025 | 0.0960 | 0.0140 | 0.0053 | 0.0080 | 0.0530 | 0.0550 | 0.0460 | 0.0001 | 0.0000 | 0.0050 | 0.0022 | 0.0020 | 0.0170 | 0.0020 | 0.0019 | 0.0050 | 0.0010 | 0.0010 | [5 empty] | 2026-08-14 | 2026-08-15 | Foreign | T | 303 Weight Under |  |  | 7690 | 7690 | 0.722 | 1467.080 | 934 | 0.0078
| GI | GI-SEC | 5201856630 | 0.028 | 57.759 | 11790 | 204.124 | DDS |  | 1808 Sliver | G30 | 55.4 | 54.7 | NCT | 0.8 | 0.8 | 720 | 801 | 2129 | 24 | 39 | M3A35 | 3251801 | 0002399416 | 0.0022 | 0.0990 | 0.0120 | 0.0050 | 0.0100 | 0.0500 | 0.0510 | 0.0470 | 0.0008 | 0.0001 | 0.0080 | 0.0019 | 0.0020 | 0.0200 | 0.0030 | 0.0018 | 0.0080 | 0.0000 | 0.0010 | [5 empty] | 2026-09-06 | 2026-09-07 | Foreign | T |  |  |  | 5348 | 5348 | 0.722 | 1467.090 | 649 | 0.0078
| GI | GI-SEC | 5201848660 | 0.028 | 57.759 | 11627 | 201.302 | DDS |  | 1808 Sliver | G30 | 55.5 | 54.5 | NCT | 0.8 | 0.8 | 720 | 805 | 2096 | 24 | 36 | M3A35 | 2820231 | 0002416704 | 0.0023 | 0.0860 | 0.0090 | 0.0047 | 0.0070 | 0.0550 | 0.0570 | 0.0440 | 0.0018 | 0.0001 | 0.0080 | 0.0023 | 0.0020 | 0.0160 | 0.0020 | 0.0028 | 0.0050 | 0.0010 | 0.0020 | [5 empty] | 2026-08-14 | 2026-08-15 | Foreign | T | 303 Weight Under |  |  | 5274 | 5274 | 0.722 | 1467.090 | 639 | 0.0078
| GI | GI-SEC | 5201848610 | 0.028 | 57.76 | 11649 | 201.6794 | DDS |  | 1808 Sliver | G30 | 55.4 | 54.6 | NCT | 0.8 | 0.8 | 720 | 804 | 2103 | 24 | 39 | M3A35 | 3254361 | 0002399512 | 0.0018 | 0.0960 | 0.0120 | 0.0060 | 0.0060 | 0.0650 | 0.0660 | 0.0460 | 0.0005 | 0.0001 | 0.0060 | 0.0016 | 0.0020 | 0.0210 | 0.0030 | 0.0023 | 0.0060 | 0.0000 | 0.0010 | [5 empty] | 2026-08-14 | 2026-08-15 | Foreign | T | 303 Weight Under |  |  | 5284 | 5284 | 0.722 | 1467.100 | 641 | 0.0078
| GI | GI-SEC | 5201850220 | 0.028 | 57.762 | 10247 | 177.4004 | DDS |  | 9930 Inventory Reconciliation | G30 | 55.4 | 54.6 | NCT | 0.8 | 0.8 | 720 | 804 | 1843 | 24 | 37 | M3A35 | 2822398 | 0002421585 | 0.0017 | 0.0950 | 0.0100 | 0.0077 | 0.0050 | 0.0420 | 0.0500 | 0.0440 | 0.0000 | 0.0002 | 0.0100 | 0.0022 | 0.0020 | 0.0200 | 0.0020 | 0.0023 | 0.0060 | 0.0010 | 0.0010 | [5 empty] | 2026-08-18 | 2026-09-03 | Foreign | T | 303 Weight Under | 303 Weight Under |  | 4648 | 4648 | 0.722 | 1467.160 | 562 | 0.0078
| GI | GI-SEC | 5201850810 | 0.028 | 57.763 | 11969 | 207.2088 | DDS |  | 9930 Inventory Reconciliation | G30 | 55.4 | 54.6 | NCT | 0.8 | 0.8 | 720 | 804 | 2155 | 24 | 39 | M3A35 | 2822398 | 0002421588 | 0.0017 | 0.0950 | 0.0100 | 0.0077 | 0.0050 | 0.0420 | 0.0500 | 0.0440 | 0.0000 | 0.0002 | 0.0100 | 0.0022 | 0.0020 | 0.0200 | 0.0020 | 0.0023 | 0.0060 | 0.0010 | 0.0010 | [5 empty] | 2026-08-20 | 2026-09-03 | Foreign | T | 303 Weight Under | 303 Weight Under |  | 5429 | 5429 | 0.721 | 1467.190 | 657 | 0.0078
| GI | GI-SEC | 5201840590 | 0.028 | 57.765 | 11885 | 205.7474 | DDS |  | 9930 Inventory Reconciliation | G30 | 55.7 | 54.5 | NCT | 0.8 | 0.8 | 720 | 804 | 2139 | 24 | 39 | M3A35 | 3257427 | 0002406373 | 0.0018 | 0.1020 | 0.0150 | 0.0044 | 0.0070 | 0.0450 | 0.0470 | 0.0410 | 0.0000 | 0.0001 | 0.0060 | 0.0020 | 0.0020 | 0.0180 | 0.0020 | 0.0022 | 0.0070 | 0.0010 | 0.0010 | [5 empty] | 2026-07-26 | 2026-09-03 | Foreign | T | 303 Weight Under | 303 Weight Under |  | 5391 | 5391 | 0.717 | 1467.240 | 652 | 0.0079
| GI | GI-SEC | 5201840610 | 0.028 | 57.768 | 12072 | 208.9738 | DDS |  | 1808 Sliver | G30 | 55.7 | 54.5 | NCT | 0.8 | 0.8 | 720 | 804 | 2175 | 24 | 40 | M3A35 | 3257427 | 0002406373 | 0.0018 | 0.1020 | 0.0150 | 0.0044 | 0.0070 | 0.0450 | 0.0470 | 0.0410 | 0.0000 | 0.0001 | 0.0060 | 0.0020 | 0.0020 | 0.0180 | 0.0020 | 0.0022 | 0.0070 | 0.0010 | 0.0010 | [5 empty] | 2026-07-27 | 2026-07-27 | Foreign | T | 303 Weight Under |  |  | 5476 | 5476 | 0.717 | 1467.310 | 663 | 0.0079
| GI | GI-SEC | 5201840600 | 0.028 | 57.769 | 16523 | 286.0185 | DDS |  | 9930 Inventory Reconciliation | G30 | 55.7 | 54.5 | NCT | 0.8 | 0.8 | 720 | 804 | 2982 | 24 | 43 | M3A35 | 3257427 | 0002406373 | 0.0018 | 0.1020 | 0.0150 | 0.0044 | 0.0070 | 0.0450 | 0.0470 | 0.0410 | 0.0000 | 0.0001 | 0.0060 | 0.0020 | 0.0020 | 0.0180 | 0.0020 | 0.0022 | 0.0070 | 0.0010 | 0.0010 | [5 empty] | 2026-07-27 | 2026-09-03 | Foreign | T | 303 Weight Under | 303 Weight Under |  | 7495 | 7495 | 0.717 | 1467.330 | 909 | 0.0078
| GI | GI-SEC | 5201850800 | 0.028 | 57.769 | 11647 | 201.6133 | DDS |  | 1808 Sliver | G30 | 55.4 | 54.6 | NCT | 0.8 | 0.8 | 720 | 804 | 2099 | 24 | 39 | M3A35 | 2822398 | 0002421588 | 0.0017 | 0.0950 | 0.0100 | 0.0077 | 0.0050 | 0.0420 | 0.0500 | 0.0440 | 0.0000 | 0.0002 | 0.0100 | 0.0022 | 0.0020 | 0.0200 | 0.0020 | 0.0023 | 0.0060 | 0.0010 | 0.0010 | [5 empty] | 2026-08-20 | 2026-08-21 | Foreign | T | 303 Weight Under |  |  | 5283 | 5283 | 0.720 | 1467.320 | 640 | 0.0078
| GI | GI-EXC | 5201848630 | 0.028 | 57.77 | 13364 | 231.3311 | DDS |  | 303 Weight Under | G30 | 54.8 | 55.2 | NCT | 0.8 | 0.8 | 720 | 805 | 2421 | 24 | 41 | M3A35 | 2817136 | 0002406222 | 0.0022 | 0.1070 | 0.0130 | 0.0059 | 0.0060 | 0.0430 | 0.0470 | 0.0420 | 0.0002 | 0.0001 | 0.0120 | 0.0019 | 0.0020 | 0.0200 | 0.0030 | 0.0033 | 0.0080 | 0.0000 | 0.0010 | [5 empty] | 2026-08-14 | 2026-08-15 | Foreign | T | 303 Weight Under |  |  | 6062 | 6062 | 0.719 | 1467.350 | 738 | 0.0078
| GI | GI-SEC | 5201839630 | 0.028 | 57.77 | 11978 | 207.3394 | DDS |  | 1808 Sliver | G30 | 54.4 | 55.5 | NCT | 0.8 | 0.8 | 720 | 803 | 2162 | 24 | 39 | M3A35 | 1808720 | 0002381528 | 0.0019 | 0.0960 | 0.0050 | 0.0052 | 0.0130 | 0.0560 | 0.0570 | 0.0460 | 0.0000 | 0.0001 | 0.0100 | 0.0015 | 0.0010 | 0.0140 | 0.0010 | 0.0027 | 0.0050 | 0.0000 | 0.0010 | [5 empty] | 2026-07-25 | 2026-07-25 | Foreign | T | 303 Weight Under |  |  | 5433 | 5433 | 0.720 | 1467.370 | 659 | 0.0078
| GI | GI-SEC | 5201839100 | 0.028 | 57.771 | 16413 | 284.1045 | DDS |  | 9930 Inventory Reconciliation | G30 | 54.6 | 55.4 | NCT | 0.8 | 0.8 | 720 | 806 | 2952 | 24 | 44 | M3A35 | 1791525 | 0002389799 | 0.0013 | 0.0980 | 0.0090 | 0.0069 | 0.0080 | 0.0650 | 0.0660 | 0.0420 | 0.0001 | 0.0001 | 0.0100 | 0.0021 | 0.0010 | 0.0160 | 0.0020 | 0.0017 | 0.0050 | 0.0010 | 0.0010 | [5 empty] | 2026-07-23 | 2026-09-03 | Foreign | T | 303 Weight Under | 303 Weight Under | 104 Gauge Under | 7445 | 7445 | 0.718 | 1467.380 | 900 | 0.0079
| GI | GI-SEC | 5201840500 | 0.028 | 57.771 | 12961 | 224.3513 | DDS |  | 9930 Inventory Reconciliation | G30 | 54.5 | 55.6 | NCT | 0.8 | 0.8 | 720 | 809 | 2339 | 24 | 40 | M3A35 | 3251784 | 0002399439 | 0.0020 | 0.1000 | 0.0130 | 0.0038 | 0.0090 | 0.0440 | 0.0490 | 0.0430 | 0.0000 | 0.0001 | 0.0090 | 0.0023 | 0.0010 | 0.0210 | 0.0010 | 0.0020 | 0.0070 | 0.0000 | 0.0020 | [5 empty] | 2026-07-26 | 2026-09-03 | Foreign | T | 303 Weight Under | 303 Weight Under |  | 5879 | 5879 | 0.716 | 1467.390 | 713 | 0.0078
| GI | GI-SEC | 5201837940 | 0.028 | 57.773 | 14356 | 248.4898 | DDS |  | 9930 Inventory Reconciliation | G30 | 55.1 | 54.7 | NCT | 0.8 | 0.8 | 720 | 801 | 2582 | 24 | 41 | M3A35 | 1815065 | 0002389703 | 0.0021 | 0.1200 | 0.0130 | 0.0047 | 0.0150 | 0.0640 | 0.0660 | 0.0480 | 0.0002 | 0.0001 | 0.0110 | 0.0021 | 0.0020 | 0.0160 | 0.0020 | 0.0021 | 0.0080 | 0.0000 | 0.0010 | [5 empty] | 2026-07-21 | 2026-09-03 | Foreign | T | 303 Weight Under |  |  | 6512 | 6512 | 0.721 | 1467.440 | 787 | 0.0078
| GI | GI-SEC | 5201840510 | 0.028 | 57.775 | 11636 | 201.402 | DDS |  | 1808 Sliver | G30 | 54.5 | 55.6 | NCT | 0.8 | 0.8 | 720 | 809 | 2099 | 24 | 39 | M3A35 | 3251784 | 0002399439 | 0.0020 | 0.1000 | 0.0130 | 0.0038 | 0.0090 | 0.0440 | 0.0490 | 0.0430 | 0.0000 | 0.0001 | 0.0090 | 0.0023 | 0.0010 | 0.0210 | 0.0010 | 0.0020 | 0.0070 | 0.0000 | 0.0020 | [5 empty] | 2026-07-26 | 2026-07-27 | Foreign | T | 303 Weight Under | 104 Gauge Under |  | 5278 | 5278 | 0.717 | 1467.490 | 640 | 0.0078
| GI | GI-SEC | 5201843540 | 0.028 | 57.775 | 11488 | 198.8403 | DDS |  | 1808 Sliver | G30 | 54.5 | 55.4 | NCT | 0.8 | 0.8 | 720 | 803 | 2093 | 24 | 38 | M3A35 | 1818785 | 0002399912 | 0.0018 | 0.1020 | 0.0100 | 0.0078 | 0.0090 | 0.0490 | 0.0540 | 0.0440 | 0.0000 | 0.0001 | 0.0090 | 0.0021 | 0.0020 | 0.0180 | 0.0030 | 0.0027 | 0.0070 | 0.0000 | 0.0010 | [5 empty] | 2026-08-03 | 2026-08-03 | Foreign | T | 303 Weight Under |  |  | 5211 | 5211 | 0.723 | 1467.480 | 638 | 0.0077
| GI | GI-SEC | 5201843560 | 0.028 | 57.776 | 16407 | 283.976 | DDS |  | 9930 Inventory Reconciliation | G30 | 54.5 | 55.4 | NCT | 0.8 | 0.8 | 720 | 803 | 2969 | 24 | 43 | M3A35 | 1818785 | 0002399912 | 0.0018 | 0.1020 | 0.0100 | 0.0078 | 0.0090 | 0.0490 | 0.0540 | 0.0440 | 0.0000 | 0.0001 | 0.0090 | 0.0021 | 0.0020 | 0.0180 | 0.0030 | 0.0027 | 0.0070 | 0.0000 | 0.0010 | [5 empty] | 2026-08-03 | 2026-09-03 | Foreign | T | 303 Weight Under | 303 Weight Under |  | 7442 | 7442 | 0.719 | 1467.510 | 905 | 0.0078
| GI | GI-SEC | 5201843550 | 0.028 | 57.776 | 16314 | 282.3664 | DDS |  | 9930 Inventory Reconciliation | G30 | 54.5 | 55.4 | NCT | 0.8 | 0.8 | 720 | 803 | 2952 | 24 | 44 | M3A35 | 1818785 | 0002399912 | 0.0018 | 0.1020 | 0.0100 | 0.0078 | 0.0090 | 0.0490 | 0.0540 | 0.0440 | 0.0000 | 0.0001 | 0.0090 | 0.0021 | 0.0020 | 0.0180 | 0.0030 | 0.0027 | 0.0070 | 0.0000 | 0.0010 | [5 empty] | 2026-08-03 | 2026-09-03 | Foreign | T | 303 Weight Under | 303 Weight Under | 104 Gauge Under | 7400 | 7400 | 0.721 | 1467.500 | 900 | 0.0078
| GI | GI-SEC | 4104407170 | 0.028 | 57.826 | 45392 | 784.9756 | DDS |  | 1111 Line Speed Slow | G30 | 54.9 | 55.0 | NCT | 0.8 | 0.8 | 720 | 805 | 8274 | 24 | 64 | M3A35 | 3266614 | 0002429931 | 0.0019 | 0.0960 | 0.0080 | 0.0056 | 0.0040 | 0.0460 | 0.0490 | 0.0440 | 0.0000 | 0.0001 | 0.0110 | 0.0031 | 0.0020 | 0.0150 | 0.0030 | 0.0017 | 0.0100 | 0.0000 | 0.0010 | [5 empty] | 2026-09-10 | 2026-09-10 | Foreign | T | 1111 Line Speed Slow | 1808 Sliver | 1801 Edge Lamination or Cracks | 20590 | 20590 | 0.716 | 1468.770 | 2522 | 0.0078
| GI | GI-SEC | 4104407190 | 0.028 | 57.826 | 43474 | 751.8071 | DDS |  | 1808 Sliver | G30 | 55.1 | 55.0 | NCT | 0.8 | 0.8 | 720 | 805 | 7896 | 24 | 63 | M3A35 | 3257153 | 0002406324 | 0.0026 | 0.1050 | 0.0120 | 0.0059 | 0.0050 | 0.0560 | 0.0580 | 0.0420 | 0.0000 | 0.0001 | 0.0100 | 0.0025 | 0.0020 | 0.0210 | 0.0020 | 0.0040 | 0.0070 | 0.0000 | 0.0020 | [5 empty] | 2026-09-10 | 2026-09-10 | Foreign | T | 1801 Edge Lamination or Cracks | 1808 Sliver | 829 Scratch Coated Over | 19720 | 19720 | 0.718 | 1468.770 | 2407 | 0.0078
| GI | GI-SEC | 5201860950 | 0.028 | 57.829 | 11881 | 205.4506 | DDS |  | 1808 Sliver | G30 | 55.2 | 55.1 | NCT | 0.8 | 0.8 | 720 | 808 | 2125 | 24 | 39 | M3A35 | 3269187 | 0002437280 | 0.0016 | 0.0970 | 0.0100 | 0.0060 | 0.0060 | 0.0440 | 0.0450 | 0.0430 | 0.0002 | 0.0001 | 0.0040 | 0.0009 | 0.0020 | 0.0160 | 0.0020 | 0.0028 | 0.0050 | 0.0000 | 0.0030 | [5 empty] | 2026-09-17 | 2026-09-17 | Foreign | T |  |  |  | 5389 | 5389 | 0.721 | 1468.860 | 648 | 0.0079
| GI | GI-SEC | 5201859510 | 0.028 | 57.83 | 11102 | 191.9765 | DDS |  | 1808 Sliver | G30 | 55.8 | 54.3 | NCT | 0.8 | 0.8 | 720 | 803 | 2007 | 24 | 38 | M3A35 | 2817396 | 0002406207 | 0.0017 | 0.0990 | 0.0120 | 0.0054 | 0.0080 | 0.0530 | 0.0570 | 0.0490 | 0.0002 | 0.0001 | 0.0060 | 0.0019 | 0.0020 | 0.0200 | 0.0030 | 0.0023 | 0.0070 | 0.0010 | 0.0010 | [5 empty] | 2026-09-14 | 2026-09-14 | Foreign | T | 1808 Sliver | 303 Weight Under |  | 5036 | 5036 | 0.720 | 1468.880 | 612 | 0.0078
| GI | GI-SEC | 5201858620 | 0.028 | 57.833 | 14314 | 247.5057 | DDS |  | 1804 Lamination | G30 | 54.7 | 55.3 | NCT | 0.8 | 0.8 | 720 | 821 | 2591 | 24 | 41 | M3A35 | 2825555 | 0002420072 | 0.0027 | 0.0990 | 0.0130 | 0.0085 | 0.0080 | 0.0550 | 0.0580 | 0.0460 | 0.0001 | 0.0001 | 0.0150 | 0.0025 | 0.0020 | 0.0210 | 0.0040 | 0.0022 | 0.0070 | 0.0000 | 0.0020 | [5 empty] | 2026-09-11 | 2026-09-12 | Foreign | T | 1804 Lamination | 303 Weight Under |  | 6493 | 6493 | 0.721 | 1468.970 | 790 | 0.0078
| GI | GI-SEC | 5201859530 | 0.028 | 57.835 | 13984 | 241.7913 | DDS |  | 1808 Sliver | G30 | 55.8 | 54.3 | NCT | 0.8 | 0.8 | 720 | 803 | 2526 | 24 | 41 | M3A35 | 2817396 | 0002406207 | 0.0017 | 0.0990 | 0.0120 | 0.0054 | 0.0080 | 0.0530 | 0.0570 | 0.0490 | 0.0002 | 0.0001 | 0.0060 | 0.0019 | 0.0020 | 0.0200 | 0.0030 | 0.0023 | 0.0070 | 0.0010 | 0.0010 | [5 empty] | 2026-09-14 | 2026-09-14 | Foreign | T | 1808 Sliver | 303 Weight Under |  | 6343 | 6343 | 0.720 | 1469.020 | 770 | 0.0078
| GI | GI-SEC | 4104372540 | 0.028 | 59.565 | 45106 | 757.2568 | DDS |  | 828 Scratch | G40 | 65.1 | 64.6 | NCT | 1.0 | 1.0 | 720 | 804 | 8182 | 24 | 63 | M3A35 | 3260913 | 0002415328 | 0.0019 | 0.0950 | 0.0110 | 0.0068 | 0.0140 | 0.0560 | 0.0580 | 0.0460 | 0.0005 | 0.0001 | 0.0120 | 0.0018 | 0.0020 | 0.0200 | 0.0030 | 0.0040 | 0.0070 | 0.0000 | 0.0010 | [5 empty] | 2026-08-05 | 2026-08-07 | Foreign | T | 981 Dross | 829 Scratch Coated Over | 9915 Data Verification | 20460 | 20460 | 0.699 | 1512.960 | 2494 | 0.0078
| GI | GI-SEC | 4104372530 | 0.028 | 59.566 | 44929 | 754.2726 | DDS |  | 9951 Zinc Slobbers | G40 | 65.3 | 66.0 | NCT | 1.0 | 1.0 | 720 | 799 | 8159 | 24 | 63 | M3A35 | 1821792 | 0002401068 | 0.0021 | 0.0900 | 0.0100 | 0.0081 | 0.0090 | 0.0470 | 0.0540 | 0.0440 | 0.0001 | 0.0001 | 0.0150 | 0.0021 | 0.0010 | 0.0210 | 0.0020 | 0.0022 | 0.0070 | 0.0000 | 0.0020 | [5 empty] | 2026-08-05 | 2026-08-07 | Foreign | T | 981 Dross | 819 Pinch Mark | 987 Knife Wipes | 20380 | 20380 | 0.699 | 1512.980 | 2487 | 0.0077
| GI | GI-SEC | 4104372550 | 0.028 | 59.566 | 42526 | 713.9308 | DDS |  | 828 Scratch | G40 | 65.3 | 64.8 | NCT | 1.0 | 1.0 | 720 | 808 | 7716 | 24 | 61 | M3A35 | 3260913 | 0002415326 | 0.0019 | 0.0950 | 0.0110 | 0.0068 | 0.0140 | 0.0560 | 0.0580 | 0.0460 | 0.0005 | 0.0001 | 0.0120 | 0.0018 | 0.0020 | 0.0200 | 0.0030 | 0.0040 | 0.0070 | 0.0000 | 0.0010 | [5 empty] | 2026-08-05 | 2026-08-07 | Foreign | T | 981 Dross | 9915 Data Verification |  | 19290 | 19290 | 0.699 | 1512.980 | 2352 | 0.0078
| GI | GI-EXC | 5302046890 | 0.028 | 60.146 | 17130 | 284.807 | BH180 |  | 1133 Trial Run | G30 | 60.5 | 59.6 | NCT | 1.0 | 1.0 | 720 | 785 | 3008 | 24 | 43 | M3A81 | A260320 | 7000005979 | 0.0024 | 0.2191 | 0.0155 | 0.0161 | 0.0071 |  | 0.0414 | 0.0018 | 0.0035 | 0.0002 | 0.0201 | 0.0015 | 0.0026 | 0.0165 | 0.0241 | 0.0045 | 0.0113 | 0.0001 | 0.0011 | [5 empty] | 2026-06-03 | 2026-08-05 | Domestic | G | 303 Weight Under | 9962 SPM CROP |  | 7770 | 7770 | 0.716 | 1527.700 | 917 | 0.0077
| GI | GI-EXC | 5302046860 | 0.028 | 60.149 | 39330 | 653.8762 | BH180 |  | 1133 Trial Run | G30 | 57.9 | 52.2 | NCT | 1.0 | 1.0 | 720 | 779 | 6916 | 24 | 59 | M3A81 | A260328 | 7000006036 | 0.0022 | 0.2011 | 0.0212 | 0.0143 | 0.0085 |  | 0.0414 | 0.0020 | 0.0066 | 0.0002 | 0.0152 | 0.0020 | 0.0024 | 0.0123 | 0.0173 | 0.0044 | 0.0080 | 0.0029 | 0.0013 | [5 empty] | 2026-06-03 | 2026-08-05 | Domestic | G | 1003 Mechanical Props - Wait F |  |  | 17840 | 17840 | 0.715 | 1527.790 | 2108 | 0.0077
| GI | GI-EXC | 5302046880 | 0.028 | 60.15 | 28042 | 466.2012 | BH180 |  | 1133 Trial Run | G30 | 60.5 | 59.6 | NCT | 1.0 | 1.0 | 720 | 785 | 4924 | 24 | 52 | M3A81 | A260320 | 7000005979 | 0.0024 | 0.2191 | 0.0155 | 0.0161 | 0.0071 |  | 0.0414 | 0.0018 | 0.0035 | 0.0002 | 0.0201 | 0.0015 | 0.0026 | 0.0165 | 0.0241 | 0.0045 | 0.0113 | 0.0001 | 0.0011 | [5 empty] | 2026-06-03 | 2026-08-06 | Domestic | G | 303 Weight Under | 9962 SPM CROP |  | 12720 | 12720 | 0.716 | 1527.800 | 1501 | 0.0077
| GI | GI-SEC | 5201850070 | 0.028 | 63.041 | 12500 | 198.2837 | DDS |  | 1808 Sliver | G40 | 65.3 | 64.6 | NCT | 1.0 | 1.0 | 720 | 834 | 2122 | 24 | 39 | M3A35 | 3264515 | 0002420410 | 0.0021 | 0.1060 | 0.0090 | 0.0061 | 0.0080 | 0.0520 | 0.0540 | 0.0460 | 0.0000 | 0.0001 | 0.0050 | 0.0020 | 0.0010 | 0.0160 | 0.0010 | 0.0038 | 0.0040 | 0.0000 | 0.0010 | [5 empty] | 2026-08-18 | 2026-08-19 | Foreign | T |  |  |  | 5670 | 5670 | 0.700 | 1601.230 | 647 | 0.0078
| GI | GI-SEC | 5201853420 | 0.028 | 63.055 | 13799 | 218.8407 | DDS |  | 9930 Inventory Reconciliation | G40 | 64.5 | 65.5 | NCT | 1.0 | 1.0 | 720 | 833 | 2355 | 24 | 40 | M3A35 | 3261097 | 0002415325 | 0.0018 | 0.0930 | 0.0080 | 0.0073 | 0.0140 | 0.0480 | 0.0500 | 0.0430 | 0.0007 | 0.0001 | 0.0130 | 0.0026 | 0.0020 | 0.0130 | 0.0020 | 0.0028 | 0.0090 | 0.0010 | 0.0010 | 22.9 |  |  | 42.7 | 46.8 | 2026-08-27 | 2026-09-03 | Foreign | T | 303 Weight Under | 303 Weight Under |  | 6259 | 6259 | 0.700 | 1601.600 | 718 | 0.0078
| GI | GI-SEC | 5201848500 | 0.028 | 63.056 | 37251 | 590.7606 | DDS |  | 605 Edge Up | G40 | 64.9 | 65.1 | NCT | 1.0 | 1.0 | 720 | 834 | 6361 | 24 | 58 | M3A35 | 3262083 | 0002415447 | 0.0016 | 0.0960 | 0.0150 | 0.0056 | 0.0070 | 0.0410 | 0.0450 | 0.0430 | 0.0000 | 0.0001 | 0.0120 | 0.0023 | 0.0010 | 0.0250 | 0.0030 | 0.0023 | 0.0080 | 0.0010 | 0.0020 | [5 empty] | 2026-08-14 | 2026-09-08 | Foreign | T | 403 Wavy Edge |  |  | 16897 | 16897 | 0.700 | 1601.630 | 1939 | 0.0078
| GI | GI-SEC | 5201847700 | 0.028 | 63.06 | 13666 | 216.7142 | DDS |  | 9930 Inventory Reconciliation | G40 | 65.2 | 64.9 | NCT | 1.0 | 1.0 | 720 | 835 | 2335 | 24 | 40 | M3A35 | 3251508 | 0002399863 | 0.0019 | 0.1080 | 0.0150 | 0.0066 | 0.0110 | 0.0500 | 0.0540 | 0.0430 | 0.0005 | 0.0001 | 0.0100 | 0.0026 | 0.0020 | 0.0200 | 0.0020 | 0.0019 | 0.0070 | 0.0020 | 0.0010 | [5 empty] | 2026-08-12 | 2026-09-03 | Foreign | T | 303 Weight Under | 303 Weight Under | 104 Gauge Under | 6199 | 6199 | 0.700 | 1601.730 | 712 | 0.0078
| GI | GI-SEC | 5201839270 | 0.028 | 63.065 | 12390 | 196.464 | EDDS |  | 1808 Sliver | G40 | 64.7 | 65.2 | NCT | 1.0 | 1.0 | 720 | 836 | 2116 | 24 | 39 | M3A33 | T22953 | 0002398556 | 0.0020 | 0.1380 | 0.0060 | 0.0070 | 0.0020 | 0.0000 | 0.0480 | 0.0760 | 0.0010 | 0.0001 | 0.0300 | 0.0010 | 0.0020 | 0.0300 | 0.0090 | 0.0020 | 0.0100 | 0.0000 | 0.0020 | [5 empty] | 2026-07-24 | 2026-07-24 | Domestic | U | 303 Weight Under |  |  | 5620 | 5620 | 0.701 | 1601.840 | 645 | 0.0078
| GI | GI-SEC | 5201839370 | 0.028 | 63.067 | 15955 | 252.9849 | EDDS |  | 9930 Inventory Reconciliation | G40 | 65.4 | 64.5 | NCT | 1.0 | 1.0 | 720 | 834 | 2713 | 24 | 42 | M3A33 | T22953 | 0002398557 | 0.0020 | 0.1380 | 0.0060 | 0.0070 | 0.0020 | 0.0000 | 0.0480 | 0.0760 | 0.0010 | 0.0001 | 0.0300 | 0.0010 | 0.0020 | 0.0300 | 0.0090 | 0.0020 | 0.0100 | 0.0000 | 0.0020 | [5 empty] | 2026-07-24 | 2026-09-03 | Domestic | U | 1808 Sliver | 1808 Sliver | 1804 Lamination | 7237 | 7237 | 0.700 | 1601.900 | 827 | 0.0078
| GI | GI-SEC | 5201844110 | 0.028 | 63.075 | 12537 | 198.7634 | EDDS |  | 1808 Sliver | G40 | 65.1 | 64.9 | NCT | 1.0 | 1.0 | 720 | 834 | 2145 | 24 | 39 | M3A33 | T22721 | 0002392471 | 0.0010 | 0.1370 | 0.0060 | 0.0080 | 0.0010 | 0.0000 | 0.0540 | 0.0800 | 0.0010 | 0.0001 | 0.0320 | 0.0020 | 0.0020 | 0.0200 | 0.0040 | 0.0020 | 0.0100 | 0.0010 | 0.0010 | [5 empty] | 2026-08-04 | 2026-08-04 | Domestic | U | 303 Weight Under |  |  | 5687 | 5687 | 0.704 | 1602.100 | 654 | 0.0077
| GI | GI-SEC | 4104318590 | 0.028 | 63.112 | 28153 | 446.08 | DDS |  | 9930 Inventory Reconciliation | G40 | 64.4 | 65.3 | NCT | 1.0 | 1.0 | 720 | 836 | 4835 | 24 | 51 | M3A35 | 2799674 | 0002382186 | 0.0021 | 0.0960 | 0.0120 | 0.0064 | 0.0080 | 0.0530 | 0.0550 | 0.0480 | 0.0000 | 0.0001 | 0.0070 | 0.0017 | 0.0010 | 0.0180 | 0.0000 | 0.0021 | 0.0050 | 0.0000 | 0.0010 | 23.0 |  |  | 41.5 | 49.0 | 2026-06-09 | 2026-08-18 | Foreign | T | 1808 Sliver | 981 Dross | 1701 Blister | 12770 | 12770 | 0.699 | 1603.050 | 1474 | 0.0077
| GI | GI-SEC | 5201821350 | 0.028 | 63.114 | 28752 | 455.5566 | DDS |  | 9930 Inventory Reconciliation | G40 | 65.0 | 65.0 | NCT | 0.2 | 0.2 | 720 | 834 | 4917 | 24 | 52 | M3A35 | 2797331 | 0002369246 | 0.0021 | 0.0960 | 0.0050 | 0.0051 | 0.0070 | 0.0460 | 0.0500 | 0.0430 | 0.0000 | 0.0001 | 0.0110 | 0.0013 | 0.0010 | 0.0150 | 0.0010 | 0.0020 | 0.0080 | 0.0000 | 0.0010 | 23.3 |  |  | 42.1 | 48.0 | 2026-06-09 | 2026-08-18 | Foreign | T | 1103 Button Mark | 9940 Mill Marks | 823 Roll Marks | 13042 | 13042 | 0.701 | 1603.090 | 1499 | 0.0077
| GI | GI-SEC | 5201839490 | 0.028 | 63.118 | 12427 | 196.8852 | DDS | NCT DRY | 1804 Lamination | G40 | 64.9 | 65.1 | NCT | 0.0 | 0.0 | 720 | 833 | 2112 | 24 | 39 | M3A35 | 2799586 | 0002390391 | 0.0021 | 0.1070 | 0.0130 | 0.0080 | 0.0050 | 0.0580 | 0.0610 | 0.0420 | 0.0001 | 0.0001 | 0.0070 | 0.0018 | 0.0020 | 0.0180 | 0.0030 | 0.0026 | 0.0060 | 0.0000 | 0.0010 | [5 empty] | 2026-07-24 | 2026-07-25 | Foreign | T | 303 Weight Under |  |  | 5637 | 5637 | 0.701 | 1603.190 | 644 | 0.0078
| GI | GI-SEC | 5201839480 | 0.028 | 63.121 | 13089 | 207.3636 | DDS |  | 1808 Sliver | G40 | 65.6 | 64.4 | NCT | 1.0 | 1.0 | 720 | 835 | 2244 | 24 | 39 | M3A35 | 1818828 | 0002399968 | 0.0023 | 0.1160 | 0.0140 | 0.0046 | 0.0070 | 0.0530 | 0.0620 | 0.0460 | 0.0000 | 0.0001 | 0.0100 | 0.0023 | 0.0020 | 0.0190 | 0.0030 | 0.0027 | 0.0080 | 0.0000 | 0.0020 | [5 empty] | 2026-07-24 | 2026-07-25 | Foreign | T | 303 Weight Under |  |  | 5937 | 5937 | 0.701 | 1603.270 | 684 | 0.0077
| GI | GI-SEC | 5201837610 | 0.028 | 63.123 | 32681 | 517.7352 | DDS | NCT DRY | 833 Scratch Sink Roll | G40 | 65.7 | 64.5 | NCT | 0.0 | 0.0 | 720 | 837 | 5587 | 24 | 55 | M3A35 | 1819380 | 0002400190 | 0.0021 | 0.0990 | 0.0080 | 0.0045 | 0.0080 | 0.0490 | 0.0520 | 0.0450 | 0.0001 | 0.0001 | 0.0090 | 0.0023 | 0.0010 | 0.0170 | 0.0020 | 0.0023 | 0.0070 | 0.0000 | 0.0020 | [5 empty] | 2026-07-20 | 2026-07-21 | Foreign | T |  |  |  | 14824 | 14824 | 0.699 | 1603.330 | 1703 | 0.0078
| GI | GI-SEC | 5201821360 | 0.028 | 63.123 | 27952 | 442.818 | DDS |  | 9930 Inventory Reconciliation | G40 | 65.0 | 65.0 | NCT | 1.0 | 1.0 | 720 | 834 | 4783 | 24 | 51 | M3A35 | 2797331 | 0002369246 | 0.0021 | 0.0960 | 0.0050 | 0.0051 | 0.0070 | 0.0460 | 0.0500 | 0.0430 | 0.0000 | 0.0001 | 0.0110 | 0.0013 | 0.0010 | 0.0150 | 0.0010 | 0.0020 | 0.0080 | 0.0000 | 0.0010 | [5 empty] | 2026-06-09 | 2026-08-18 | Foreign | T | 1103 Button Mark | 9940 Mill Marks | 823 Roll Marks | 12679 | 12679 | 0.700 | 1603.320 | 1458 | 0.0077
| GI | GI-SEC | 5201836880 | 0.028 | 63.127 | 13931 | 220.6821 | DDS |  | 9930 Inventory Reconciliation | G40 | 65.6 | 64.4 | NCT | 1.0 | 1.0 | 720 | 834 | 2388 | 24 | 40 | M3A35 | 1798759 | 0002370847 | 0.0022 | 0.1060 | 0.0120 | 0.0094 | 0.0080 | 0.0590 | 0.0610 | 0.0480 | 0.0008 | 0.0001 | 0.0070 | 0.0017 | 0.0030 | 0.0170 | 0.0010 | 0.0034 | 0.0050 | 0.0010 | 0.0020 | [5 empty] | 2026-07-19 | 2026-09-03 | Foreign | T | 1608 Genealogy Discrepancy Rev | 303 Weight Under | 303 Weight Under | 6319 | 6319 | 0.700 | 1603.430 | 728 | 0.0077
| GI | GI-SEC | 5201860390 | 0.028 | 63.129 | 16283 | 257.9322 | DDS |  | 824 Rolled In Foreign Material | G40 | 64.8 | 65.3 | NCT | 1.0 | 1.0 | 720 | 838 | 2759 | 24 | 42 | M3A35 | 3264502 | 0002420243 | 0.0020 | 0.1100 | 0.0080 | 0.0059 | 0.0080 | 0.0380 | 0.0550 | 0.0460 | 0.0001 | 0.0001 | 0.0060 | 0.0023 | 0.0020 | 0.0180 | 0.0030 | 0.0028 | 0.0050 | 0.0000 | 0.0020 | [5 empty] | 2026-09-16 | 2026-09-16 | Foreign | T |  |  |  | 7386 | 7386 | 0.704 | 1603.480 | 841 | 0.0078
| GI | GI-SEC | 5201861130 | 0.028 | 64.394 | 12844 | 199.4596 | DDS |  | 1808 Sliver | G40 | 64.9 | 65.1 | NCT | 1.0 | 1.0 | 720 | 835 | 2145 | 24 | 39 | M3A35 | 3264498 | 0002420253 | 0.0022 | 0.1060 | 0.0110 | 0.0052 | 0.0080 | 0.0470 | 0.0490 | 0.0460 | 0.0000 | 0.0001 | 0.0110 | 0.0022 | 0.0020 | 0.0250 | 0.0050 | 0.0022 | 0.0110 | 0.0010 | 0.0010 | 22.2 |  |  | 41.6 | 49.0 | 2026-09-17 | 2026-09-18 | Foreign | T |  |  |  | 5826 | 5826 | 0.700 | 1635.600 | 654 | 0.0078
| GI | GI-SEC | 5201847740 | 0.028 | 64.42 | 12328 | 191.3691 | DDS |  | 1808 Sliver | G40 | 65.1 | 65.0 | NCT | 1.0 | 1.0 | 720 | 837 | 2047 | 24 | 38 | M3A35 | 2822369 | 0002421598 | 0.0017 | 0.0850 | 0.0130 | 0.0079 | 0.0050 | 0.0430 | 0.0480 | 0.0450 | 0.0000 | 0.0000 | 0.0110 | 0.0020 | 0.0010 | 0.0230 | 0.0010 | 0.0026 | 0.0070 | 0.0000 | 0.0010 | [5 empty] | 2026-08-12 | 2026-08-13 | Foreign | T | 303 Weight Under | 1804 Lamination |  | 5592 | 5592 | 0.701 | 1636.260 | 624 | 0.0078
| GI | GI-SEC | 5201847940 | 0.028 | 64.421 | 18080 | 280.6538 | DDS |  | 1808 Sliver | G40 | 65.5 | 64.5 | NCT | 1.0 | 1.0 | 720 | 835 | 3028 | 24 | 43 | M3A35 | 1825929 | 0002421123 | 0.0022 | 0.0740 | 0.0070 | 0.0056 | 0.0080 | 0.0390 | 0.0440 | 0.0420 | 0.0000 | 0.0001 | 0.0120 | 0.0023 | 0.0020 | 0.0220 | 0.0040 | 0.0026 | 0.0390 | 0.0010 | 0.0010 | [5 empty] | 2026-08-13 | 2026-08-13 | Foreign | T | 303 Weight Under |  |  | 8201 | 8201 | 0.699 | 1636.300 | 923 | 0.0078
| GI | GI-SEC | 5201857320 | 0.028 | 64.422 | 17657 | 274.0834 | DDS |  | 1804 Lamination | G40 | 65.5 | 65.2 | NCT | 1.0 | 1.0 | 720 | 834 | 2952 | 24 | 42 | M3A35 | 3262272 | 0002420665 | 0.0015 | 0.1010 | 0.0100 | 0.0069 | 0.0050 | 0.0540 | 0.0570 | 0.0440 | 0.0000 | 0.0000 | 0.0040 | 0.0019 | 0.0020 | 0.0150 | 0.0020 | 0.0030 | 0.0040 | 0.0000 | 0.0000 | [5 empty] | 2026-09-08 | 2026-09-08 | Foreign | T |  |  |  | 8009 | 8009 | 0.699 | 1636.330 | 900 | 0.0078
| GI | GI-SEC | 5201849630 | 0.028 | 64.422 | 12612 | 195.7716 | DDS |  | 1808 Sliver | G40 | 64.9 | 65.2 | NCT | 1.0 | 1.0 | 720 | 833 | 2099 | 24 | 39 | M3A35 | 1825743 | 0002420957 | 0.0023 | 0.1000 | 0.0130 | 0.0075 | 0.0080 | 0.0540 | 0.0560 | 0.0450 | 0.0001 | 0.0000 | 0.0120 | 0.0023 | 0.0020 | 0.0180 | 0.0020 | 0.0023 | 0.0060 | 0.0000 | 0.0010 | [5 empty] | 2026-08-17 | 2026-08-17 | Foreign | T | 303 Weight Under |  |  | 5721 | 5721 | 0.699 | 1636.320 | 640 | 0.0078
| GI | GI-SEC | 5201847620 | 0.028 | 64.423 | 12698 | 197.1035 | DDS |  | 1808 Sliver | G40 | 65.3 | 64.7 | NCT | 1.0 | 1.0 | 720 | 834 | 2132 | 24 | 39 | M3A35 | 1807734 | 0002389808 | 0.0022 | 0.1010 | 0.0080 | 0.0073 | 0.0050 | 0.0470 | 0.0490 | 0.0400 | 0.0000 | 0.0001 | 0.0140 | 0.0021 | 0.0020 | 0.0180 | 0.0040 | 0.0028 | 0.0100 | 0.0000 | 0.0010 | [5 empty] | 2026-08-12 | 2026-08-13 | Foreign | T | 303 Weight Under |  |  | 5760 | 5760 | 0.702 | 1636.340 | 650 | 0.0077
| GI | GI-SEC | 5201849770 | 0.028 | 64.423 | 12044 | 186.9519 | DDS |  | 9930 Inventory Reconciliation | G40 | 64.9 | 65.1 | NCT | 1.0 | 1.0 | 720 | 829 | 1998 | 24 | 38 | M3A35 | 3264254 | 0002420226 | 0.0028 | 0.0910 | 0.0130 | 0.0065 | 0.0070 | 0.0520 | 0.0570 | 0.0450 | 0.0008 | 0.0001 | 0.0120 | 0.0033 | 0.0010 | 0.0230 | 0.0020 | 0.0022 | 0.0070 | 0.0010 | 0.0020 | [5 empty] | 2026-08-17 | 2026-09-03 | Foreign | T | 303 Weight Under | 303 Weight Under |  | 5463 | 5463 | 0.701 | 1636.340 | 609 | 0.0078
| GI | GI-SEC | 5201861580 | 0.028 | 64.424 | 12815 | 198.9166 | DDS |  | 1808 Sliver | G40 | 64.9 | 65.2 | NCT | 1.0 | 1.0 | 720 | 833 | 2139 | 24 | 39 | M3A35 | 2822369 | 0002421601 | 0.0017 | 0.0850 | 0.0130 | 0.0079 | 0.0050 | 0.0430 | 0.0480 | 0.0450 | 0.0000 | 0.0000 | 0.0110 | 0.0020 | 0.0010 | 0.0230 | 0.0010 | 0.0026 | 0.0070 | 0.0000 | 0.0010 | [5 empty] | 2026-09-18 | 2026-09-20 | Foreign | T | 303 Weight Under |  |  | 5813 | 5813 | 0.700 | 1636.360 | 652 | 0.0078
| GI | GI-SEC | 5201852430 | 0.028 | 64.425 | 17383 | 269.8176 | DDS |  | 9930 Inventory Reconciliation | G40 | 64.4 | 65.6 | NCT | 1.0 | 1.0 | 720 | 833 | 2903 | 24 | 43 | M3A35 | 2822369 | 0002421600 | 0.0017 | 0.0850 | 0.0130 | 0.0079 | 0.0050 | 0.0430 | 0.0480 | 0.0450 | 0.0000 | 0.0000 | 0.0110 | 0.0020 | 0.0010 | 0.0230 | 0.0010 | 0.0026 | 0.0070 | 0.0000 | 0.0010 | [5 empty] | 2026-08-24 | 2026-09-17 | Foreign | T | 303 Weight Under | 303 Weight Under |  | 7885 | 7885 | 0.700 | 1636.390 | 885 | 0.0078
| GI | GI-SEC | 5201843960 | 0.028 | 64.426 | 13452 | 208.7977 | DDS |  | 1808 Sliver | G40 | 65.1 | 64.9 | NCT | 1.0 | 1.0 | 720 | 831 | 2247 | 24 | 39 | M3A35 | 3241442 | 0002380159 | 0.0021 | 0.1020 | 0.0100 | 0.0055 | 0.0040 | 0.0480 | 0.0500 | 0.0430 | 0.0010 | 0.0001 | 0.0100 | 0.0019 | 0.0020 | 0.0170 | 0.0040 | 0.0017 | 0.0090 | 0.0000 | 0.0000 | [5 empty] | 2026-08-03 | 2026-08-04 | Foreign | T | 303 Weight Under |  |  | 6102 | 6102 | 0.701 | 1636.420 | 685 | 0.0078
| GI | GI-SEC | 5201850770 | 0.028 | 64.426 | 12712 | 197.3116 | DDS |  | 1808 Sliver | G40 | 65.3 | 64.5 | NCT | 1.0 | 1.0 | 720 | 833 | 2122 | 24 | 39 | M3A35 | 1825929 | 0002421123 | 0.0022 | 0.0740 | 0.0070 | 0.0056 | 0.0080 | 0.0390 | 0.0440 | 0.0420 | 0.0000 | 0.0001 | 0.0120 | 0.0023 | 0.0020 | 0.0220 | 0.0040 | 0.0026 | 0.0390 | 0.0010 | 0.0010 | [5 empty] | 2026-08-20 | 2026-08-20 | Foreign | T | 303 Weight Under |  |  | 5766 | 5766 | 0.701 | 1636.410 | 647 | 0.0078
| GI | GI-SEC | 5201853110 | 0.028 | 64.43 | 12793 | 198.5566 | DDS |  | 1808 Sliver | G40 | 64.5 | 65.5 | NCT | 1.0 | 1.0 | 720 | 834 | 2145 | 24 | 39 | M3A35 | 2824383 | 0002421294 | 0.0021 | 0.0920 | 0.0110 | 0.0057 | 0.0070 | 0.0390 | 0.0450 | 0.0430 | 0.0000 | 0.0002 | 0.0100 | 0.0021 | 0.0020 | 0.0230 | 0.0100 | 0.0023 | 0.0070 | 0.0010 | 0.0010 | [5 empty] | 2026-08-26 | 2026-08-26 | Foreign | T | 303 Weight Under |  |  | 5803 | 5803 | 0.699 | 1636.510 | 654 | 0.0078
| GI | GI-SEC | 5201853150 | 0.028 | 64.431 | 12769 | 198.181 | DDS |  | 1808 Sliver | G40 | 65.1 | 64.9 | NCT | 1.0 | 1.0 | 720 | 835 | 2116 | 24 | 39 | M3A35 | 2814634 | 0002399262 | 0.0032 | 0.0870 | 0.0100 | 0.0059 | 0.0110 | 0.0440 | 0.0460 | 0.0470 | 0.0000 | 0.0001 | 0.0110 | 0.0021 | 0.0010 | 0.0170 | 0.0010 | 0.0028 | 0.0110 | 0.0000 | 0.0020 | [5 empty] | 2026-08-26 | 2026-08-26 | Foreign | T |  |  |  | 5792 | 5792 | 0.703 | 1636.560 | 645 | 0.0078
| GI | GI-SEC | 5201843340 | 0.028 | 64.432 | 12842 | 199.3109 | DDS |  | 1804 Lamination | G40 | 65.3 | 64.7 | NCT | 1.0 | 1.0 | 720 | 833 | 2139 | 24 | 39 | M3A35 | 2822343 | 0002416409 | 0.0011 | 0.0880 | 0.0100 | 0.0067 | 0.0040 | 0.0470 | 0.0500 | 0.0450 | 0.0000 | 0.0000 | 0.0110 | 0.0023 | 0.0010 | 0.0290 | 0.0030 | 0.0023 | 0.0170 | 0.0000 | 0.0010 | [5 empty] | 2026-08-02 | 2026-08-03 | Foreign | T | 303 Weight Under |  |  | 5825 | 5825 | 0.701 | 1636.580 | 652 | 0.0078
| GI | GI-SEC | 5201843410 | 0.028 | 64.434 | 12864 | 199.6461 | DDS |  | 1804 Lamination | G40 | 64.6 | 65.3 | NCT | 1.0 | 1.0 | 720 | 834 | 2142 | 24 | 39 | M3A35 | 1807734 | 0002389832 | 0.0022 | 0.1010 | 0.0080 | 0.0073 | 0.0050 | 0.0470 | 0.0490 | 0.0400 | 0.0000 | 0.0001 | 0.0140 | 0.0021 | 0.0020 | 0.0180 | 0.0040 | 0.0028 | 0.0100 | 0.0000 | 0.0010 | [5 empty] | 2026-08-02 | 2026-08-03 | Foreign | T | 303 Weight Under |  |  | 5835 | 5835 | 0.703 | 1636.620 | 653 | 0.0078
| GI | GI-SEC | 5201860310 | 0.028 | 64.481 | 12864 | 199.5006 | DDS |  | 1804 Lamination | G40 | 64.4 | 65.6 | NCT | 1.0 | 1.0 | 720 | 834 | 2155 | 24 | 39 | M3A35 | 2822343 | 0002416414 | 0.0011 | 0.0880 | 0.0100 | 0.0067 | 0.0040 | 0.0470 | 0.0500 | 0.0450 | 0.0000 | 0.0000 | 0.0110 | 0.0023 | 0.0010 | 0.0290 | 0.0030 | 0.0023 | 0.0170 | 0.0000 | 0.0010 | [5 empty] | 2026-09-16 | 2026-09-16 | Foreign | T |  |  |  | 5835 | 5835 | 0.701 | 1637.820 | 657 | 0.0077
| GI | GI-SEC | 5201860360 | 0.028 | 64.492 | 18770 | 291.0439 | DDS |  | 1808 Sliver | G40 | 64.8 | 65.2 | NCT | 1.0 | 1.0 | 720 | 836 | 3129 | 24 | 44 | M3A35 | 1827943 | 0002430783 | 0.0025 | 0.1050 | 0.0080 | 0.0053 | 0.0050 | 0.0310 | 0.0340 | 0.0400 | 0.0004 | 0.0000 | 0.0110 | 0.0030 | 0.0020 | 0.0170 | 0.0030 | 0.0023 | 0.0080 | 0.0000 | 0.0010 | [5 empty] | 2026-09-16 | 2026-09-16 | Foreign | T | 102 Gauge Over |  |  | 8514 | 8514 | 0.700 | 1638.100 | 954 | 0.0078
| GI | GI-SEC | 5201862450 | 0.028 | 64.492 | 10573 | 163.9428 | DDS |  | 1808 Sliver | G40 | 65.8 | 64.2 | NCT | 1.0 | 1.0 | 720 | 835 | 1751 | 24 | 37 | M3A35 | 3262227 | 0002415435 | 0.0013 | 0.1040 | 0.0110 | 0.0083 | 0.0070 | 0.0510 | 0.0540 | 0.0460 | 0.0000 | 0.0000 | 0.0100 | 0.0020 | 0.0010 | 0.0210 | 0.0010 | 0.0028 | 0.0060 | 0.0000 | 0.0010 | [5 empty] | 2026-09-20 | 2026-09-20 | Foreign | T | 1808 Sliver | 303 Weight Under |  | 4796 | 4796 | 0.701 | 1638.090 | 534 | 0.0078
| GI | GI-SEC | 5201858470 | 0.028 | 64.494 | 13276 | 205.8486 | DDS |  | 1808 Sliver | G40 | 64.8 | 65.2 | NCT | 1.0 | 1.0 | 720 | 834 | 2217 | 24 | 39 | M3A35 | 3264498 | 0002420252 | 0.0022 | 0.1060 | 0.0110 | 0.0052 | 0.0080 | 0.0470 | 0.0490 | 0.0460 | 0.0000 | 0.0001 | 0.0110 | 0.0022 | 0.0020 | 0.0250 | 0.0050 | 0.0022 | 0.0110 | 0.0010 | 0.0010 | [5 empty] | 2026-09-11 | 2026-09-11 | Foreign | T | 303 Weight Under |  |  | 6022 | 6022 | 0.699 | 1638.160 | 676 | 0.0078
| GI | GI-SEC | 5201839250 | 0.028 | 64.622 | 7928 | 122.6827 | DDS |  | 9930 Inventory Reconciliation | G40 | 65.8 | 64.2 | NCT | 0.9 | 0.9 | 720 | 834 | 1305 | 24 | 34 | M3A35 | 1819380 | 0002400191 | 0.0021 | 0.0990 | 0.0080 | 0.0045 | 0.0080 | 0.0490 | 0.0520 | 0.0450 | 0.0001 | 0.0001 | 0.0090 | 0.0023 | 0.0010 | 0.0170 | 0.0020 | 0.0023 | 0.0070 | 0.0000 | 0.0020 | [5 empty] | 2026-07-24 | 2026-09-03 | Foreign | T | 303 Weight Under | 303 Weight Under |  | 3596 | 3596 | 0.701 | 1641.410 | 398 | 0.0079
| GI | GI-SEC | 5201861210 | 0.028 | 64.688 | 10095 | 156.0568 | DDS |  | 1804 Lamination | G40 | 65.5 | 64.5 | NCT | 0.9 | 0.9 | 720 | 834 | 1650 | 24 | 36 | M3A35 | 2826567 | 0002429492 | 0.0013 | 0.1010 | 0.0120 | 0.0057 | 0.0040 | 0.0440 | 0.0450 | 0.0450 | 0.0000 | 0.0001 | 0.0130 | 0.0028 | 0.0020 | 0.0210 | 0.0020 | 0.0021 | 0.0080 | 0.0000 | 0.0020 | [5 empty] | 2026-09-17 | 2026-09-18 | Foreign | T | 303 Weight Under |  |  | 4579 | 4579 | 0.701 | 1643.070 | 503 | 0.0079
| GI | GI-SEC | 5201861260 | 0.028 | 64.689 | 12566 | 194.2525 | DDS |  | 1804 Lamination | G40 | 64.9 | 65.0 | NCT | 0.9 | 0.9 | 720 | 834 | 2076 | 24 | 38 | M3A35 | 3262272 | 0002420667 | 0.0015 | 0.1010 | 0.0100 | 0.0069 | 0.0050 | 0.0540 | 0.0570 | 0.0440 | 0.0000 | 0.0000 | 0.0040 | 0.0019 | 0.0020 | 0.0150 | 0.0020 | 0.0030 | 0.0040 | 0.0000 | 0.0000 | [5 empty] | 2026-09-17 | 2026-09-18 | Foreign | T | 303 Weight Under |  |  | 5700 | 5700 | 0.701 | 1643.090 | 633 | 0.0078
| GI | GI-SEC | 5201861240 | 0.028 | 64.69 | 12967 | 200.4483 | DDS |  | 1804 Lamination | G40 | 64.8 | 65.2 | NCT | 0.9 | 0.9 | 720 | 835 | 2129 | 24 | 38 | M3A35 | 3262272 | 0002420667 | 0.0015 | 0.1010 | 0.0100 | 0.0069 | 0.0050 | 0.0540 | 0.0570 | 0.0440 | 0.0000 | 0.0000 | 0.0040 | 0.0019 | 0.0020 | 0.0150 | 0.0020 | 0.0030 | 0.0040 | 0.0000 | 0.0000 | [5 empty] | 2026-09-17 | 2026-09-18 | Foreign | T | 303 Weight Under |  |  | 5882 | 5882 | 0.702 | 1643.130 | 649 | 0.0079
| GI | GI-SEC | 5201860890 | 0.028 | 64.691 | 13521 | 209.009 | DDS |  | 1808 Sliver | G40 | 64.5 | 65.6 | NCT | 0.9 | 0.9 | 720 | 835 | 2237 | 24 | 39 | M3A35 | 3266614 | 0002429934 | 0.0019 | 0.0960 | 0.0080 | 0.0056 | 0.0040 | 0.0460 | 0.0490 | 0.0440 | 0.0000 | 0.0001 | 0.0110 | 0.0031 | 0.0020 | 0.0150 | 0.0030 | 0.0017 | 0.0100 | 0.0000 | 0.0010 | [5 empty] | 2026-09-17 | 2026-09-17 | Foreign | T |  |  |  | 6133 | 6133 | 0.702 | 1643.160 | 682 | 0.0078
| GI | GI-SEC | 4104406070 | 0.028 | 65.258 | 37213 | 570.2443 | DDS |  | 1804 Lamination | G40 | 65.9 | 64.0 | NCT | 0.9 | 0.9 | 720 | 832 | 6167 | 24 | 56 | M3A35 | 3266597 | 0002430375 | 0.0017 | 0.0970 | 0.0060 | 0.0052 | 0.0040 | 0.0460 | 0.0510 | 0.0380 | 0.0000 | 0.0001 | 0.0130 | 0.0032 | 0.0020 | 0.0140 | 0.0010 | 0.0032 | 0.0070 | 0.0010 | 0.0010 | 21.7 |  |  | 40.7 | 50.8 | 2026-09-08 | 2026-09-09 | Foreign | T | 1808 Sliver | 1804 Lamination | 829 Scratch Coated Over | 16880 | 16880 | 0.699 | 1657.550 | 1880 | 0.0077
| GI | GI-SEC | 4104376840 | 0.028 | 65.946 | 58069 | 880.5538 | DDS |  | 972 Baffle Buildup | G40 | 65.1 | 64.9 | NCT | 0.6 | 0.6 | 720 | 831 | 9514 | 24 | 67 | M3A35 | 2822196 | 0002416367 | 0.0015 | 0.1010 | 0.0130 | 0.0046 | 0.0070 | 0.0400 | 0.0470 | 0.0430 | 0.0000 | 0.0001 | 0.0130 | 0.0025 | 0.0010 | 0.0270 | 0.0020 | 0.0017 | 0.0090 | 0.0010 | 0.0020 | [5 empty] | 2026-08-09 | 2026-08-11 | Foreign | T | 2203 Temper Not Tempered | 980 Coating Weight Low | 1303 Oil Weight High | 26340 | 26340 | 0.700 | 1675.020 | 2900 | 0.0077
| GI | GI-SEC | 5201854660 | 0.028 | 65.948 | 21356 | 323.8309 | DDS |  | 1804 Lamination | G40 | 65.8 | 64.1 | NCT | 0.9 | 0.9 | 720 | 826 | 3477 | 24 | 45 | M3A35 | 3262070 | 0002415400 | 0.0015 | 0.0990 | 0.0130 | 0.0049 | 0.0080 | 0.0550 | 0.0580 | 0.0470 | 0.0000 | 0.0001 | 0.0100 | 0.0026 | 0.0010 | 0.0230 | 0.0020 | 0.0020 | 0.0060 | 0.0010 | 0.0020 | [5 empty] | 2026-08-30 | 2026-08-31 | Foreign | T |  |  |  | 9687 | 9687 | 0.702 | 1675.080 | 1060 | 0.0078
| GI | GI-SEC | 5201849070 | 0.028 | 65.951 | 15126 | 229.3521 | DDS |  | 605 Edge Up | G40 | 65.2 | 64.8 | NCT | 0.9 | 0.9 | 720 | 827 | 2470 | 24 | 41 | M3A35 | 3261114 | 0002415478 | 0.0018 | 0.0920 | 0.0100 | 0.0052 | 0.0110 | 0.0380 | 0.0390 | 0.0440 | 0.0008 | 0.0001 | 0.0110 | 0.0025 | 0.0020 | 0.0200 | 0.0020 | 0.0023 | 0.0090 | 0.0010 | 0.0010 | [5 empty] | 2026-08-15 | 2026-08-19 | Foreign | T | 303 Weight Under | 403 Wavy Edge |  | 6861 | 6861 | 0.702 | 1675.160 | 753 | 0.0077
| GI | GI-SEC | 5201856080 | 0.028 | 65.953 | 12458 | 188.8921 | DDS |  | 1804 Lamination | G40 | 65.8 | 64.1 | NCT | 0.9 | 0.9 | 720 | 825 | 2014 | 24 | 39 | M3A35 | 3264515 | 0002420415 | 0.0021 | 0.1060 | 0.0090 | 0.0061 | 0.0080 | 0.0520 | 0.0540 | 0.0460 | 0.0000 | 0.0001 | 0.0050 | 0.0020 | 0.0010 | 0.0160 | 0.0010 | 0.0038 | 0.0040 | 0.0000 | 0.0010 | [5 empty] | 2026-09-03 | 2026-09-04 | Foreign | T | 1804 Lamination |  |  | 5651 | 5651 | 0.701 | 1675.210 | 614 | 0.0078
| GI | GI-SEC | 5201839950 | 0.028 | 65.954 | 13598 | 206.174 | DDS |  | 1804 Lamination | G40 | 65.5 | 64.6 | NCT | 0.9 | 0.9 | 720 | 834 | 2227 | 24 | 39 | M3A35 | 3242568 | 0002389131 | 0.0018 | 0.0930 | 0.0090 | 0.0080 | 0.0090 | 0.0500 | 0.0530 | 0.0430 | 0.0001 | 0.0001 | 0.0080 | 0.0021 | 0.0020 | 0.0170 | 0.0020 | 0.0020 | 0.0050 | 0.0000 | 0.0010 | [5 empty] | 2026-07-25 | 2026-07-25 | Foreign | T | 303 Weight Under |  |  | 6168 | 6168 | 0.702 | 1675.220 | 679 | 0.0077
| GI | GI-SEC | 5201838110 | 0.028 | 65.957 | 14418 | 218.597 | DDS |  | 9930 Inventory Reconciliation | G40 | 64.0 | 65.9 | NCT | 0.9 | 0.9 | 720 | 837 | 2303 | 24 | 40 | M3A35 | 1819380 | 0002400188 | 0.0021 | 0.0990 | 0.0080 | 0.0045 | 0.0080 | 0.0490 | 0.0520 | 0.0450 | 0.0001 | 0.0001 | 0.0090 | 0.0023 | 0.0010 | 0.0170 | 0.0020 | 0.0023 | 0.0070 | 0.0000 | 0.0020 | [5 empty] | 2026-07-21 | 2026-09-03 | Foreign | T | 303 Weight Under | 303 Weight Under |  | 6540 | 6540 | 0.702 | 1675.320 | 702 | 0.0079
| GI | GI-SEC | 5201839900 | 0.028 | 65.957 | 12989 | 196.9313 | DDS |  | 1804 Lamination | G40 | 65.3 | 64.7 | NCT | 0.9 | 0.9 | 720 | 834 | 2112 | 24 | 38 | M3A35 | 3242555 | 0002389269 | 0.0015 | 0.1070 | 0.0100 | 0.0082 | 0.0100 | 0.0600 | 0.0640 | 0.0470 | 0.0000 | 0.0001 | 0.0080 | 0.0019 | 0.0020 | 0.0170 | 0.0010 | 0.0022 | 0.0050 | 0.0000 | 0.0010 | [5 empty] | 2026-07-25 | 2026-07-25 | Foreign | T | 303 Weight Under |  |  | 5892 | 5892 | 0.702 | 1675.320 | 644 | 0.0078
| GI | GI-SEC | 5201849610 | 0.028 | 65.958 | 17101 | 259.2711 | DDS |  | 1804 Lamination | G40 | 65.0 | 65.0 | NCT | 0.9 | 0.9 | 720 | 826 | 2788 | 24 | 42 | M3A35 | 2822398 | 0002421594 | 0.0017 | 0.0950 | 0.0100 | 0.0077 | 0.0050 | 0.0420 | 0.0500 | 0.0440 | 0.0000 | 0.0002 | 0.0100 | 0.0022 | 0.0020 | 0.0200 | 0.0020 | 0.0023 | 0.0060 | 0.0010 | 0.0010 | [5 empty] | 2026-08-17 | 2026-08-17 | Foreign | T | 303 Weight Under |  |  | 7757 | 7757 | 0.700 | 1675.340 | 850 | 0.0078
| GI | GI-SEC | 5201850430 | 0.028 | 65.958 | 14127 | 214.1818 | DDS |  | 1808 Sliver | G40 | 64.6 | 65.2 | NCT | 0.9 | 0.9 | 720 | 828 | 2299 | 24 | 40 | M3A35 | 2822343 | 0002416416 | 0.0011 | 0.0880 | 0.0100 | 0.0067 | 0.0040 | 0.0470 | 0.0500 | 0.0450 | 0.0000 | 0.0000 | 0.0110 | 0.0023 | 0.0010 | 0.0290 | 0.0030 | 0.0023 | 0.0170 | 0.0000 | 0.0010 | [5 empty] | 2026-08-19 | 2026-08-19 | Foreign | T | 303 Weight Under |  |  | 6408 | 6408 | 0.701 | 1675.330 | 701 | 0.0078
| GI | GI-SEC | 5201838120 | 0.028 | 65.958 | 13153 | 199.4148 | DDS |  | 9930 Inventory Reconciliation | G40 | 64.0 | 65.9 | NCT | 0.9 | 0.9 | 720 | 837 | 2125 | 24 | 39 | M3A35 | 1819380 | 0002400188 | 0.0021 | 0.0990 | 0.0080 | 0.0045 | 0.0080 | 0.0490 | 0.0520 | 0.0450 | 0.0001 | 0.0001 | 0.0090 | 0.0023 | 0.0010 | 0.0170 | 0.0020 | 0.0023 | 0.0070 | 0.0000 | 0.0020 | [5 empty] | 2026-07-21 | 2026-09-03 | Foreign | T | 303 Weight Under | 303 Weight Under |  | 5966 | 5966 | 0.701 | 1675.330 | 648 | 0.0078
| GI | GI-SEC | 5201859810 | 0.028 | 65.96 | 14480 | 219.527 | DDS |  | 9930 Inventory Reconciliation | G40 | 65.5 | 64.5 | NCT | 0.9 | 0.9 | 720 | 834 | 2362 | 24 | 40 | M3A35 | 3266614 | 0002430363 | 0.0019 | 0.0960 | 0.0080 | 0.0056 | 0.0040 | 0.0460 | 0.0490 | 0.0440 | 0.0000 | 0.0001 | 0.0110 | 0.0031 | 0.0020 | 0.0150 | 0.0030 | 0.0017 | 0.0100 | 0.0000 | 0.0010 | [5 empty] | 2026-09-15 | 2026-09-17 | Foreign | T | 303 Weight Under | 1808 Sliver |  | 6568 | 6568 | 0.701 | 1675.390 | 720 | 0.0078
| GI | GI-SEC | 5201861400 | 0.028 | 65.964 | 13393 | 203.035 | DDS |  | 1808 Sliver | G40 | 65.5 | 64.5 | NCT | 0.9 | 0.9 | 720 | 835 | 2171 | 24 | 39 | M3A35 | 2822343 | 0002416413 | 0.0011 | 0.0880 | 0.0100 | 0.0067 | 0.0040 | 0.0470 | 0.0500 | 0.0450 | 0.0000 | 0.0000 | 0.0110 | 0.0023 | 0.0010 | 0.0290 | 0.0030 | 0.0023 | 0.0170 | 0.0000 | 0.0010 | [5 empty] | 2026-09-18 | 2026-09-20 | Foreign | T | 303 Weight Under |  |  | 6075 | 6075 | 0.701 | 1675.490 | 662 | 0.0078
| GI | GI-SEC | 5201860790 | 0.028 | 65.964 | 13034 | 197.5926 | DDS |  | 1804 Lamination | G40 | 65.4 | 64.5 | NCT | 0.9 | 0.9 | 720 | 835 | 2106 | 24 | 39 | M3A35 | 2822343 | 0002416413 | 0.0011 | 0.0880 | 0.0100 | 0.0067 | 0.0040 | 0.0470 | 0.0500 | 0.0450 | 0.0000 | 0.0000 | 0.0110 | 0.0023 | 0.0010 | 0.0290 | 0.0030 | 0.0023 | 0.0170 | 0.0000 | 0.0010 | [5 empty] | 2026-09-17 | 2026-09-17 | Foreign | T | 303 Weight Under |  |  | 5912 | 5912 | 0.700 | 1675.480 | 642 | 0.0079
| GI | GI-SEC | 5201839300 | 0.028 | 66.069 | 13724 | 207.7222 | DDS |  | 1808 Sliver | G40 | 65.2 | 64.9 | NCT | 0.9 | 0.9 | 720 | 836 | 2214 | 24 | 39 | M3A35 | 3251508 | 0002399864 | 0.0019 | 0.1080 | 0.0150 | 0.0066 | 0.0110 | 0.0500 | 0.0540 | 0.0430 | 0.0005 | 0.0001 | 0.0100 | 0.0026 | 0.0020 | 0.0200 | 0.0020 | 0.0019 | 0.0070 | 0.0020 | 0.0010 | [5 empty] | 2026-07-24 | 2026-07-24 | Foreign | T | 303 Weight Under |  |  | 6225 | 6225 | 0.704 | 1678.150 | 675 | 0.0078
| GI | GI-SEC | 4104316130 | 0.028 | 66.08 | 28307 | 428.3747 | DDS |  | 9930 Inventory Reconciliation | G40 | 64.9 | 65.0 | NCT | 0.9 | 0.9 | 720 | 844 | 4652 | 24 | 50 | M3A35 | 2799674 | 0002382187 | 0.0021 | 0.0960 | 0.0120 | 0.0064 | 0.0080 | 0.0530 | 0.0550 | 0.0480 | 0.0000 | 0.0001 | 0.0070 | 0.0017 | 0.0010 | 0.0180 | 0.0000 | 0.0021 | 0.0050 | 0.0000 | 0.0010 | 22.8 |  |  | 41.3 | 49.0 | 2026-06-07 | 2026-08-18 | Foreign | T | 829 Scratch Coated Over | 828 Scratch | 809 Dirt and Smut | 12840 | 12840 | 0.699 | 1678.440 | 1418 | 0.0077
| GI | GI-SEC | 5201861090 | 0.028 | 66.959 | 24680 | 368.5838 | DDS |  | 1804 Lamination | G40 | 64.5 | 65.6 | NCT | 0.9 | 0.9 | 720 | 839 | 3973 | 24 | 48 | M3A35 | 2824165 | 0002421312 | 0.0025 | 0.0960 | 0.0140 | 0.0053 | 0.0080 | 0.0530 | 0.0550 | 0.0460 | 0.0001 | 0.0000 | 0.0050 | 0.0022 | 0.0020 | 0.0170 | 0.0020 | 0.0019 | 0.0050 | 0.0010 | 0.0010 | [5 empty] | 2026-09-17 | 2026-09-18 | Foreign | T | 203 Width Over |  |  | 11195 | 11195 | 0.700 | 1700.750 | 1211 | 0.0078
| GI | GI-SEC | 5201860800 | 0.028 | 67.577 | 13664 | 202.199 | DDS |  | 9951 Zinc Slobbers | G40 | 64.6 | 65.4 | NCT | 1.0 | 1.0 | 720 | 824 | 2145 | 24 | 39 | M3A35 | 2829304 | 0002429238 | 0.0020 | 0.1010 | 0.0140 | 0.0060 | 0.0070 | 0.0430 | 0.0440 | 0.0420 | 0.0009 | 0.0001 | 0.0060 | 0.0026 | 0.0020 | 0.0170 | 0.0020 | 0.0020 | 0.0060 | 0.0000 | 0.0000 | [5 empty] | 2026-09-17 | 2026-09-17 | Foreign | T | 303 Weight Under |  |  | 6198 | 6198 | 0.712 | 1716.460 | 654 | 0.0078
| GI | GI-SEC | 5201859320 | 0.028 | 68.056 | 13419 | 197.1759 | DDS |  | 9951 Zinc Slobbers | G40 | 64.5 | 65.5 | NCT | 1.0 | 1.0 | 720 | 811 | 2122 | 24 | 38 | M3A35 | 3269190 | 0002437276 | 0.0015 | 0.0940 | 0.0140 | 0.0059 | 0.0070 | 0.0480 | 0.0490 | 0.0440 | 0.0002 | 0.0001 | 0.0040 | 0.0008 | 0.0020 | 0.0190 | 0.0020 | 0.0027 | 0.0050 | 0.0000 | 0.0030 | [5 empty] | 2026-09-13 | 2026-09-13 | Foreign | T | 303 Weight Under |  |  | 6087 | 6087 | 0.701 | 1728.620 | 647 | 0.0078
| GI | GI-SEC | 5201838420 | 0.028 | 68.384 | 14497 | 211.994 | DDS |  | 303 Weight Under | G30 | 55.6 | 54.6 | NCT | 0.8 | 0.8 | 720 | 830 | 2276 | 24 | 40 | M3A35 | 1807398 | 0002381462 | 0.0015 | 0.1050 | 0.0110 | 0.0045 | 0.0140 | 0.0480 | 0.0490 | 0.0470 | 0.0000 | 0.0001 | 0.0090 | 0.0017 | 0.0010 | 0.0170 | 0.0010 | 0.0018 | 0.0050 | 0.0000 | 0.0020 |  | 22.8 |  | 42.0 | 45.7 | 2026-07-22 | 2026-07-30 | Foreign | T | 1608 Genealogy Discrepancy Rev | 1009 Mechanical Properties Rev | 303 Weight Under | 6576 | 6576 | 0.702 | 1736.960 | 694 | 0.0078
| GI | GI-SEC | 5201856360 | 0.028 | 68.396 | 13223 | 193.33 | DDS |  | 9930 Inventory Reconciliation | G30 | 55.4 | 54.5 | NCT | 0.8 | 0.8 | 720 | 822 | 2063 | 24 | 38 | M3A35 | 3251205 | 0002388781 | 0.0017 | 0.1300 | 0.0120 | 0.0051 | 0.0090 | 0.0530 | 0.0570 | 0.0460 | 0.0000 | 0.0001 | 0.0080 | 0.0019 | 0.0020 | 0.0180 | 0.0010 | 0.0027 | 0.0060 | 0.0000 | 0.0020 | [5 empty] | 2026-09-05 | 2026-09-17 | Foreign | T | 303 Weight Under |  |  | 5998 | 5998 | 0.703 | 1737.260 | 629 | 0.0078
| GI | GI-SEC | 5201859010 | 0.028 | 68.469 | 19581 | 285.9834 | DDS |  | 1803 Holes | G30 | 55.7 | 54.3 | NCT | 0.8 | 0.8 | 720 | 825 | 3083 | 24 | 44 | M3A35 | 2818278 | 0002415815 | 0.0025 | 0.0990 | 0.0080 | 0.0055 | 0.0050 | 0.0450 | 0.0500 | 0.0420 | 0.0013 | 0.0001 | 0.0070 | 0.0017 | 0.0010 | 0.0170 | 0.0010 | 0.0023 | 0.0050 | 0.0000 | 0.0020 | [5 empty] | 2026-09-12 | 2026-09-12 | Foreign | T | 303 Weight Under |  |  | 8882 | 8882 | 0.700 | 1739.100 | 940 | 0.0078
| GI | GI-SEC | 5201850380 | 0.028 | 68.812 | 14171 | 205.9379 | DDS |  | 1808 Sliver | G40 | 64.0 | 65.9 | NCT | 1.0 | 1.0 | 720 | 834 | 2214 | 24 | 39 | M3A35 | 2818278 | 0002415818 | 0.0025 | 0.0990 | 0.0080 | 0.0055 | 0.0050 | 0.0450 | 0.0500 | 0.0420 | 0.0013 | 0.0001 | 0.0070 | 0.0017 | 0.0010 | 0.0170 | 0.0010 | 0.0023 | 0.0050 | 0.0000 | 0.0020 | [5 empty] | 2026-08-19 | 2026-08-19 | Foreign | T | 303 Weight Under |  |  | 6428 | 6428 | 0.701 | 1747.830 | 675 | 0.0078
| GI | GI-SEC | 5201846580 | 0.028 | 68.812 | 14118 | 205.1677 | DDS |  | 1804 Lamination | G40 | 65.4 | 64.6 | NCT | 1.0 | 1.0 | 720 | 836 | 2198 | 24 | 39 | M3A35 | 3259223 | 0002415176 | 0.0015 | 0.1010 | 0.0120 | 0.0072 | 0.0150 | 0.0450 | 0.0470 | 0.0480 | 0.0005 | 0.0001 | 0.0060 | 0.0017 | 0.0020 | 0.0210 | 0.0020 | 0.0019 | 0.0060 | 0.0000 | 0.0010 | [5 empty] | 2026-08-10 | 2026-08-10 | Foreign | T | 303 Weight Under |  |  | 6404 | 6404 | 0.699 | 1747.830 | 670 | 0.0078
| GI | GI-SEC | 5201850550 | 0.028 | 68.813 | 15392 | 223.6787 | DDS |  | 1808 Sliver | G40 | 64.1 | 66.0 | NCT | 1.0 | 1.0 | 720 | 833 | 2408 | 24 | 40 | M3A35 | 2818278 | 0002415818 | 0.0025 | 0.0990 | 0.0080 | 0.0055 | 0.0050 | 0.0450 | 0.0500 | 0.0420 | 0.0013 | 0.0001 | 0.0070 | 0.0017 | 0.0010 | 0.0170 | 0.0010 | 0.0023 | 0.0050 | 0.0000 | 0.0020 | [5 empty] | 2026-08-19 | 2026-08-20 | Foreign | T | 303 Weight Under |  |  | 6982 | 6982 | 0.700 | 1747.840 | 734 | 0.0078
| GI | GI-SEC | 5201846780 | 0.028 | 68.813 | 12687 | 184.3692 | DDS |  | 1808 Sliver | G40 | 63.3 | 66.8 | NCT | 1.0 | 1.0 | 720 | 815 | 1975 | 24 | 38 | M3A35 | 2819307 | 0002415982 | 0.0021 | 0.0980 | 0.0140 | 0.0039 | 0.0120 | 0.0650 | 0.0660 | 0.0490 | 0.0005 | 0.0001 | 0.0070 | 0.0018 | 0.0020 | 0.0200 | 0.0040 | 0.0020 | 0.0070 | 0.0000 | 0.0010 | [5 empty] | 2026-08-11 | 2026-08-11 | Foreign | T | 303 Weight Under |  |  | 5755 | 5755 | 0.702 | 1747.860 | 602 | 0.0078
| GI | GI-SEC | 5201846430 | 0.028 | 68.814 | 16226 | 235.795 | DDS |  | 9941 Band Clip Marks | G40 | 64.6 | 65.4 | NCT | 1.0 | 1.0 | 720 | 834 | 2529 | 24 | 41 | M3A35 | 1827031 | 0002421138 | 0.0019 | 0.1000 | 0.0080 | 0.0090 | 0.0070 | 0.0610 | 0.0630 | 0.0450 | 0.0005 | 0.0001 | 0.0210 | 0.0022 | 0.0020 | 0.0220 | 0.0030 | 0.0023 | 0.0090 | 0.0000 | 0.0010 | [5 empty] | 2026-08-10 | 2026-08-10 | Foreign | T | 303 Weight Under | 808 Dents |  | 7360 | 7360 | 0.702 | 1747.870 | 771 | 0.0078
| GI | GI-SEC | 5201846980 | 0.028 | 68.815 | 14191 | 206.2196 | DDS |  | 1808 Sliver | G40 | 65.1 | 64.8 | NCT | 1.0 | 1.0 | 720 | 814 | 2224 | 24 | 39 | M3A35 | 1826960 | 0002421110 | 0.0033 | 0.1030 | 0.0120 | 0.0082 | 0.0090 | 0.0480 | 0.0490 | 0.0450 | 0.0005 | 0.0001 | 0.0120 | 0.0022 | 0.0020 | 0.0130 | 0.0040 | 0.0020 | 0.0090 | 0.0000 | 0.0010 | [5 empty] | 2026-08-11 | 2026-08-11 | Foreign | T | 303 Weight Under |  |  | 6437 | 6437 | 0.701 | 1747.910 | 678 | 0.0077
| GI | GI-SEC | 5201846470 | 0.028 | 68.815 | 12679 | 184.2476 | DDS |  | 9930 Inventory Reconciliation | G40 | 64.6 | 65.2 | NCT | 1.0 | 1.0 | 720 | 831 | 1955 | 24 | 37 | M3A35 | 2818252 | 0002415763 | 0.0021 | 0.0920 | 0.0080 | 0.0055 | 0.0040 | 0.0480 | 0.0500 | 0.0440 | 0.0010 | 0.0000 | 0.0060 | 0.0020 | 0.0020 | 0.0130 | 0.0010 | 0.0028 | 0.0050 | 0.0000 | 0.0020 | [5 empty] | 2026-08-10 | 2026-09-03 | Foreign | T | 303 Weight Under | 303 Weight Under |  | 5751 | 5751 | 0.705 | 1747.890 | 596 | 0.0078
| GI | GI-SEC | 5201846490 | 0.028 | 68.816 | 14361 | 208.6869 | DDS |  | 1808 Sliver | G40 | 65.6 | 64.4 | NCT | 1.0 | 1.0 | 720 | 834 | 2230 | 24 | 39 | M3A35 | 3258338 | 0002415257 | 0.0026 | 0.0910 | 0.0090 | 0.0062 | 0.0050 | 0.0380 | 0.0410 | 0.0410 | 0.0011 | 0.0001 | 0.0070 | 0.0017 | 0.0010 | 0.0230 | 0.0020 | 0.0022 | 0.0060 | 0.0000 | 0.0010 | [5 empty] | 2026-08-10 | 2026-08-10 | Foreign | T | 303 Weight Under |  |  | 6514 | 6514 | 0.700 | 1747.930 | 680 | 0.0078
| GI | GI-SEC | 5201846890 | 0.028 | 68.817 | 14006 | 203.5253 | DDS |  | 1808 Sliver | G40 | 65.2 | 64.7 | NCT | 1.0 | 1.0 | 720 | 831 | 2185 | 24 | 39 | M3A35 | 3266294 | 0002430203 | 0.0020 | 0.0890 | 0.0140 | 0.0056 | 0.0050 | 0.0460 | 0.0500 | 0.0450 | 0.0001 | 0.0000 | 0.0160 | 0.0026 | 0.0020 | 0.0250 | 0.0020 | 0.0020 | 0.0080 | 0.0000 | 0.0020 | [5 empty] | 2026-08-11 | 2026-08-11 | Foreign | T | 303 Weight Under |  |  | 6353 | 6353 | 0.701 | 1747.950 | 666 | 0.0078
| GI | GI-SEC | 5201847230 | 0.028 | 68.817 | 13558 | 197.0153 | DDS |  | 9930 Inventory Reconciliation | G40 | 66.5 | 63.6 | NCT | 1.0 | 1.0 | 720 | 825 | 2132 | 24 | 38 | M3A35 | 1827031 | 0002430950 | 0.0019 | 0.1000 | 0.0080 | 0.0090 | 0.0070 | 0.0610 | 0.0630 | 0.0450 | 0.0005 | 0.0001 | 0.0210 | 0.0022 | 0.0020 | 0.0220 | 0.0030 | 0.0023 | 0.0090 | 0.0000 | 0.0010 | [5 empty] | 2026-08-12 | 2026-09-03 | Foreign | T | 303 Weight Under | 303 Weight Under |  | 6150 | 6150 | 0.700 | 1747.940 | 650 | 0.0077
| GI | GI-SEC | 5201847190 | 0.028 | 68.817 | 11411 | 165.8166 | DDS |  | 1701 Blister | G40 | 65.3 | 64.6 | NCT | 1.0 | 1.0 | 720 | 832 | 1771 | 24 | 37 | M3A35 | 3259249 | 0002415212 | 0.0023 | 0.1060 | 0.0100 | 0.0060 | 0.0160 | 0.0680 | 0.0690 | 0.0490 | 0.0005 | 0.0001 | 0.0090 | 0.0019 | 0.0020 | 0.0160 | 0.0030 | 0.0021 | 0.0060 | 0.0010 | 0.0010 | [5 empty] | 2026-08-11 | 2026-08-12 | Foreign | T | 104 Gauge Under | 303 Weight Under |  | 5176 | 5176 | 0.701 | 1747.940 | 540 | 0.0078
| GI | GI-SEC | 5201847250 | 0.028 | 68.817 | 10582 | 153.7701 | DDS |  | 9930 Inventory Reconciliation | G40 | 64.7 | 65.2 | NCT | 1.0 | 1.0 | 720 | 806 | 1643 | 24 | 36 | M3A35 | 1826960 | 0002421113 | 0.0033 | 0.1030 | 0.0120 | 0.0082 | 0.0090 | 0.0480 | 0.0490 | 0.0450 | 0.0005 | 0.0001 | 0.0120 | 0.0022 | 0.0020 | 0.0130 | 0.0040 | 0.0020 | 0.0090 | 0.0000 | 0.0010 | [5 empty] | 2026-08-12 | 2026-09-03 | Foreign | T | 303 Weight Under | 303 Weight Under |  | 4800 | 4800 | 0.701 | 1747.950 | 501 | 0.0078
| GI | GI-SEC | 5201850310 | 0.028 | 68.819 | 13360 | 194.1324 | DDS |  | 9930 Inventory Reconciliation | G40 | 64.1 | 66.1 | NCT | 1.0 | 1.0 | 720 | 845 | 2096 | 24 | 38 | M3A35 | 2825656 | 0002420004 | 0.0018 | 0.0990 | 0.0110 | 0.0070 | 0.0070 | 0.0510 | 0.0530 | 0.0440 | 0.0007 | 0.0001 | 0.0140 | 0.0022 | 0.0020 | 0.0190 | 0.0030 | 0.0023 | 0.0070 | 0.0000 | 0.0010 | [5 empty] | 2026-08-19 | 2026-09-03 | Foreign | T | 303 Weight Under | 303 Weight Under |  | 6060 | 6060 | 0.699 | 1747.990 | 639 | 0.0078
| GI | GI-SEC | 5201850350 | 0.028 | 68.819 | 12379 | 179.8777 | DDS |  | 1808 Sliver | G40 | 65.4 | 64.7 | NCT | 1.0 | 1.0 | 720 | 836 | 1925 | 24 | 38 | M3A35 | 3265527 | 0002420342 | 0.0013 | 0.0930 | 0.0130 | 0.0072 | 0.0080 | 0.0570 | 0.0580 | 0.0470 | 0.0000 | 0.0001 | 0.0130 | 0.0023 | 0.0010 | 0.0220 | 0.0030 | 0.0037 | 0.0080 | 0.0000 | 0.0010 | [5 empty] | 2026-08-19 | 2026-08-19 | Foreign | T | 303 Weight Under |  |  | 5615 | 5615 | 0.700 | 1747.990 | 587 | 0.0078
| GI | GI-SEC | 5201847310 | 0.028 | 68.82 | 14094 | 204.7951 | DDS |  | 1804 Lamination | G40 | 65.2 | 64.8 | NCT | 1.0 | 1.0 | 720 | 831 | 2211 | 24 | 39 | M3A35 | 3258312 | 0002415266 | 0.0034 | 0.1020 | 0.0090 | 0.0068 | 0.0070 | 0.0340 | 0.0360 | 0.0410 | 0.0001 | 0.0001 | 0.0040 | 0.0014 | 0.0020 | 0.0150 | 0.0020 | 0.0027 | 0.0060 | 0.0000 | 0.0010 | [5 empty] | 2026-08-12 | 2026-08-12 | Foreign | T | 303 Weight Under |  |  | 6393 | 6393 | 0.701 | 1748.040 | 674 | 0.0077
| GI | GI-SEC | 4104347680 | 0.028 | 68.841 | 39220 | 569.7186 | DDS |  | 9930 Inventory Reconciliation | G40 | 65.2 | 64.8 | NCT | 1.0 | 1.0 | 720 | 804 | 6171 | 24 | 56 | M3A35 | 1824858 | 0002407882 | 0.0017 | 0.0920 | 0.0100 | 0.0062 | 0.0080 | 0.0600 | 0.0620 | 0.0460 | 0.0002 | 0.0001 | 0.0050 | 0.0021 | 0.0020 | 0.0170 | 0.0030 | 0.0018 | 0.0060 | 0.0010 | 0.0010 | [5 empty] | 2026-07-09 | 2026-09-09 | Foreign | T | 829 Scratch Coated Over | 828 Scratch | 809 Dirt and Smut | 17790 | 17790 | 0.699 | 1748.560 | 1881 | 0.0077
| GI | GI-SEC | 5201848160 | 0.028 | 68.843 | 13122 | 190.6076 | DDS |  | 1804 Lamination | G40 | 64.9 | 65.1 | NCT | 1.0 | 1.0 | 720 | 805 | 2050 | 24 | 38 | M3A35 | 3260157 | 0002415735 | 0.0017 | 0.1030 | 0.0100 | 0.0033 | 0.0090 | 0.0450 | 0.0480 | 0.0450 | 0.0002 | 0.0001 | 0.0070 | 0.0018 | 0.0020 | 0.0200 | 0.0020 | 0.0032 | 0.0050 | 0.0000 | 0.0010 | [5 empty] | 2026-08-13 | 2026-08-14 | Foreign | T | 303 Weight Under |  |  | 5952 | 5952 | 0.702 | 1748.610 | 625 | 0.0078
| GI | GI-SEC | 5201862290 | 0.028 | 68.849 | 19015 | 276.1841 | DDS |  | 808 Dents | G40 | 65.1 | 64.9 | NCT | 1.0 | 1.0 | 720 | 802 | 2956 | 24 | 43 | M3A35 | 3266252 | 0002430166 | 0.0018 | 0.1060 | 0.0150 | 0.0069 | 0.0070 | 0.0520 | 0.0550 | 0.0460 | 0.0000 | 0.0001 | 0.0140 | 0.0026 | 0.0010 | 0.0250 | 0.0020 | 0.0023 | 0.0060 | 0.0000 | 0.0010 | [5 empty] | 2026-09-19 | 2026-09-20 | Foreign | T | 808 Dents |  |  | 8625 | 8625 | 0.700 | 1748.770 | 901 | 0.0078
| GI | GI-SEC | 5201848090 | 0.028 | 68.849 | 13501 | 196.0958 | DDS |  | 1808 Sliver | G40 | 65.0 | 65.0 | NCT | 1.0 | 1.0 | 720 | 804 | 2109 | 24 | 38 | M3A35 | 2821139 | 0002416355 | 0.0016 | 0.0990 | 0.0100 | 0.0060 | 0.0140 | 0.0420 | 0.0430 | 0.0430 | 0.0004 | 0.0000 | 0.0080 | 0.0016 | 0.0020 | 0.0170 | 0.0020 | 0.0019 | 0.0050 | 0.0000 | 0.0000 | [5 empty] | 2026-08-13 | 2026-08-14 | Foreign | T |  |  |  | 6124 | 6124 | 0.702 | 1748.760 | 643 | 0.0078
| GI | GI-SEC | 5201848150 | 0.028 | 68.851 | 14182 | 205.981 | DDS |  | 1808 Sliver | G40 | 64.9 | 65.1 | NCT | 1.0 | 1.0 | 720 | 804 | 2227 | 24 | 39 | M3A35 | 3260913 | 0002415332 | 0.0019 | 0.0950 | 0.0110 | 0.0068 | 0.0140 | 0.0560 | 0.0580 | 0.0460 | 0.0005 | 0.0001 | 0.0120 | 0.0018 | 0.0020 | 0.0200 | 0.0030 | 0.0040 | 0.0070 | 0.0000 | 0.0010 | [5 empty] | 2026-08-13 | 2026-08-14 | Foreign | T |  |  |  | 6433 | 6433 | 0.702 | 1748.810 | 679 | 0.0077
| GI | GI-SEC | 5201846540 | 0.028 | 68.851 | 13673 | 198.5883 | DDS |  | 1808 Sliver | G40 | 65.2 | 64.8 | NCT | 1.0 | 1.0 | 720 | 805 | 2125 | 24 | 39 | M3A35 | 2821139 | 0002416356 | 0.0016 | 0.0990 | 0.0100 | 0.0060 | 0.0140 | 0.0420 | 0.0430 | 0.0430 | 0.0004 | 0.0000 | 0.0080 | 0.0016 | 0.0020 | 0.0170 | 0.0020 | 0.0019 | 0.0050 | 0.0000 | 0.0000 | [5 empty] | 2026-08-10 | 2026-08-10 | Foreign | T | 303 Weight Under |  |  | 6202 | 6202 | 0.701 | 1748.810 | 648 | 0.0078
| GI | GI-SEC | 5201847420 | 0.028 | 68.854 | 24652 | 358.0329 | DDS |  | 1808 Sliver | G40 | 65.7 | 64.4 | NCT | 1.0 | 1.0 | 720 | 805 | 3854 | 24 | 47 | M3A35 | 2821139 | 0002416356 | 0.0016 | 0.0990 | 0.0100 | 0.0060 | 0.0140 | 0.0420 | 0.0430 | 0.0430 | 0.0004 | 0.0000 | 0.0080 | 0.0016 | 0.0020 | 0.0170 | 0.0020 | 0.0019 | 0.0050 | 0.0000 | 0.0000 | [5 empty] | 2026-08-12 | 2026-08-12 | Foreign | T |  |  |  | 11182 | 11182 | 0.702 | 1748.880 | 1175 | 0.0078
| GI | GI-SEC | 5201834250 | 0.028 | 68.854 | 13803 | 200.4677 | DDS |  | 9930 Inventory Reconciliation | G40 | 65.5 | 64.5 | NCT | 1.0 | 1.0 | 720 | 812 | 2158 | 24 | 39 | M3A35 | 2811640 | 0002400673 | 0.0017 | 0.1100 | 0.0090 | 0.0046 | 0.0080 | 0.0520 | 0.0530 | 0.0420 | 0.0011 | 0.0001 | 0.0070 | 0.0025 | 0.0020 | 0.0190 | 0.0040 | 0.0040 | 0.0070 | 0.0010 | 0.0000 | [5 empty] | 2026-07-13 | 2026-09-03 | Foreign | T | 303 Weight Under | 303 Weight Under |  | 6261 | 6261 | 0.702 | 1748.900 | 658 | 0.0078
| GI | GI-SEC | 5201847430 | 0.028 | 68.855 | 13554 | 196.8484 | DDS |  | 9930 Inventory Reconciliation | G40 | 65.7 | 64.4 | NCT | 1.0 | 1.0 | 720 | 805 | 2116 | 24 | 39 | M3A35 | 2821139 | 0002416356 | 0.0016 | 0.0990 | 0.0100 | 0.0060 | 0.0140 | 0.0420 | 0.0430 | 0.0430 | 0.0004 | 0.0000 | 0.0080 | 0.0016 | 0.0020 | 0.0170 | 0.0020 | 0.0019 | 0.0050 | 0.0000 | 0.0000 | [5 empty] | 2026-08-12 | 2026-09-03 | Foreign | T | 303 Weight Under | 303 Weight Under |  | 6148 | 6148 | 0.702 | 1748.910 | 645 | 0.0078
| GI | GI-SEC | 5201847840 | 0.028 | 68.858 | 13097 | 190.203 | DDS |  | 1808 Sliver | G40 | 64.6 | 65.4 | NCT | 1.0 | 1.0 | 720 | 805 | 2040 | 24 | 38 | M3A35 | 2820215 | 0002416671 | 0.0015 | 0.0990 | 0.0120 | 0.0060 | 0.0090 | 0.0550 | 0.0570 | 0.0470 | 0.0001 | 0.0001 | 0.0050 | 0.0019 | 0.0020 | 0.0160 | 0.0020 | 0.0018 | 0.0040 | 0.0010 | 0.0010 | [5 empty] | 2026-08-13 | 2026-08-13 | Foreign | T | 303 Weight Under |  |  | 5941 | 5941 | 0.702 | 1749.000 | 622 | 0.0078
| GI | GI-SEC | 5201831120 | 0.028 | 68.88 | 14378 | 208.7398 | DDS |  | 9951 Zinc Slobbers | G40 | 65.3 | 64.7 | NCT | 1.0 | 1.0 | 720 | 833 | 2234 | 24 | 39 | M3A35 | 3241426 | 0002380153 | 0.0020 | 0.0970 | 0.0110 | 0.0055 | 0.0050 | 0.0500 | 0.0540 | 0.0440 | 0.0001 | 0.0001 | 0.0110 | 0.0019 | 0.0020 | 0.0190 | 0.0020 | 0.0016 | 0.0100 | 0.0000 | 0.0010 | [5 empty] | 2026-07-03 | 2026-07-31 | Foreign | T | 104 Gauge Under | 303 Weight Under | 2102 Broken Bands | 6522 | 6522 | 0.702 | 1749.540 | 681 | 0.0078
| GI | GI-SEC | 5201857080 | 0.028 | 68.883 | 15386 | 223.3643 | DDS |  | 1808 Sliver | G40 | 64.5 | 65.6 | NCT | 1.0 | 1.0 | 720 | 836 | 2391 | 24 | 40 | M3A35 | 3266252 | 0002430163 | 0.0018 | 0.1060 | 0.0150 | 0.0069 | 0.0070 | 0.0520 | 0.0550 | 0.0460 | 0.0000 | 0.0001 | 0.0140 | 0.0026 | 0.0010 | 0.0250 | 0.0020 | 0.0023 | 0.0060 | 0.0000 | 0.0010 | [5 empty] | 2026-09-07 | 2026-09-07 | Foreign | T | 1204 Edge Damaged | 303 Weight Under |  | 6979 | 6979 | 0.700 | 1749.630 | 729 | 0.0078
| GI | GI-SEC | 5201860830 | 0.028 | 68.887 | 14248 | 206.8315 | DDS |  | 1804 Lamination | G40 | 64.6 | 65.3 | NCT | 1.0 | 1.0 | 720 | 832 | 2211 | 24 | 39 | M3A35 | 3266366 | 0002430420 | 0.0030 | 0.0900 | 0.0090 | 0.0054 | 0.0040 | 0.0430 | 0.0470 | 0.0470 | 0.0000 | 0.0001 | 0.0120 | 0.0027 | 0.0020 | 0.0140 | 0.0030 | 0.0020 | 0.0080 | 0.0000 | 0.0020 | [5 empty] | 2026-09-17 | 2026-09-17 | Foreign | T | 303 Weight Under |  |  | 6463 | 6463 | 0.700 | 1749.740 | 674 | 0.0078
| GI | GI-SEC | 5201857020 | 0.028 | 68.89 | 14250 | 206.8515 | DDS |  | 9930 Inventory Reconciliation | G40 | 65.3 | 64.7 | NCT | 1.0 | 1.0 | 720 | 835 | 2214 | 24 | 39 | M3A35 | 3269187 | 0002437289 | 0.0016 | 0.0970 | 0.0100 | 0.0060 | 0.0060 | 0.0440 | 0.0450 | 0.0430 | 0.0002 | 0.0001 | 0.0040 | 0.0009 | 0.0020 | 0.0160 | 0.0020 | 0.0028 | 0.0050 | 0.0000 | 0.0030 | [5 empty] | 2026-09-07 | 2026-09-17 | Foreign | T | 303 Weight Under | 303 Weight Under |  | 6464 | 6464 | 0.700 | 1749.800 | 675 | 0.0078
| GI | GI-SEC | 4104313420 | 0.028 | 68.903 | 37632 | 546.1591 | DDS |  | 9930 Inventory Reconciliation | G40 | 65.6 | 64.5 | NCT | 1.0 | 1.0 | 720 | 805 | 5925 | 24 | 55 | M3A35 | 3241279 | 0002380114 | 0.0011 | 0.0990 | 0.0130 | 0.0074 | 0.0050 | 0.0450 | 0.0480 | 0.0430 | 0.0000 | 0.0001 | 0.0140 | 0.0017 | 0.0020 | 0.0210 | 0.0010 | 0.0017 | 0.0070 | 0.0000 | 0.0010 | 22.0 |  |  | 41.3 | 49.0 | 2026-06-04 | 2026-07-28 | Foreign | T | 1701 Blister | 829 Scratch Coated Over | 809 Dirt and Smut | 17070 | 17070 | 0.699 | 1750.140 | 1806 | 0.0077
| GI | GI-SEC | 5201859180 | 0.028 | 68.907 | 13624 | 197.7158 | DDS |  | 1808 Sliver | G40 | 65.6 | 64.2 | NCT | 1.0 | 1.0 | 720 | 805 | 2129 | 24 | 38 | M3A35 | 3269073 | 0002437381 | 0.0020 | 0.1010 | 0.0110 | 0.0054 | 0.0050 | 0.0620 | 0.0510 | 0.0460 | 0.0001 | 0.0001 | 0.0030 | 0.0005 | 0.0020 | 0.0180 | 0.0020 | 0.0015 | 0.0040 | 0.0000 | 0.0030 | [5 empty] | 2026-09-13 | 2026-09-13 | Foreign | T | 303 Weight Under |  |  | 6180 | 6180 | 0.701 | 1750.240 | 649 | 0.0078
| GI | GI-SEC | 5201860050 | 0.028 | 68.92 | 12989 | 188.4649 | DDS |  | 9930 Inventory Reconciliation | G40 | 65.1 | 65.0 | NCT | 1.0 | 1.0 | 720 | 805 | 2001 | 24 | 37 | M3A35 | 1830862 | 0002438588 | 0.0019 | 0.0970 | 0.0110 | 0.0054 | 0.0050 | 0.0510 | 0.0530 | 0.0460 | 0.0010 | 0.0000 | 0.0050 | 0.0018 | 0.0010 | 0.0200 | 0.0020 | 0.0023 | 0.0050 | 0.0000 | 0.0010 | [5 empty] | 2026-09-15 | 2026-09-17 | Foreign | T | 303 Weight Under | 1608 Genealogy Discrepancy Rev | 303 Weight Under | 5892 | 5892 | 0.701 | 1750.580 | 610 | 0.0079
| GI | GI-SEC | 5201860840 | 0.028 | 68.926 | 13470 | 195.427 | DDS |  | 1804 Lamination | G40 | 65.2 | 64.8 | NCT | 1.0 | 1.0 | 720 | 804 | 2089 | 24 | 38 | M3A35 | 3269187 | 0002437286 | 0.0016 | 0.0970 | 0.0100 | 0.0060 | 0.0060 | 0.0440 | 0.0450 | 0.0430 | 0.0002 | 0.0001 | 0.0040 | 0.0009 | 0.0020 | 0.0160 | 0.0020 | 0.0028 | 0.0050 | 0.0000 | 0.0030 | [5 empty] | 2026-09-17 | 2026-09-17 | Foreign | T | 303 Weight Under |  |  | 6110 | 6110 | 0.699 | 1750.730 | 637 | 0.0078
| GI | GI-SEC | 5201848130 | 0.028 | 68.929 | 22222 | 322.3897 | DDS |  | 1804 Lamination | G40 | 64.6 | 65.1 | NCT | 1.0 | 1.0 | 720 | 801 | 3471 | 24 | 46 | M3A35 | 2818252 | 0002415769 | 0.0021 | 0.0920 | 0.0080 | 0.0055 | 0.0040 | 0.0480 | 0.0500 | 0.0440 | 0.0010 | 0.0000 | 0.0060 | 0.0020 | 0.0020 | 0.0130 | 0.0010 | 0.0028 | 0.0050 | 0.0000 | 0.0020 | [5 empty] | 2026-08-13 | 2026-08-14 | Foreign | T |  |  |  | 10080 | 10080 | 0.700 | 1750.800 | 1058 | 0.0078
| GI | GI-SEC | 5201850970 | 0.028 | 68.929 | 13728 | 199.1615 | DDS |  | 9951 Zinc Slobbers | G40 | 64.9 | 64.9 | NCT | 1.0 | 1.0 | 720 | 801 | 2135 | 24 | 39 | M3A35 | 2825627 | 0002420023 | 0.0025 | 0.0970 | 0.0100 | 0.0056 | 0.0080 | 0.0500 | 0.0530 | 0.0460 | 0.0005 | 0.0001 | 0.0130 | 0.0021 | 0.0020 | 0.0180 | 0.0020 | 0.0022 | 0.0080 | 0.0000 | 0.0010 | [5 empty] | 2026-08-20 | 2026-08-21 | Foreign | T | 303 Weight Under |  |  | 6227 | 6227 | 0.701 | 1750.790 | 651 | 0.0078
| GI | GI-SEC | 5201848410 | 0.028 | 68.93 | 13395 | 194.3276 | DDS |  | 1808 Sliver | G40 | 65.1 | 64.8 | NCT | 1.0 | 1.0 | 720 | 807 | 2096 | 24 | 38 | M3A35 | 3265530 | 0002420332 | 0.0021 | 0.1020 | 0.0130 | 0.0063 | 0.0090 | 0.0410 | 0.0460 | 0.0430 | 0.0000 | 0.0001 | 0.0140 | 0.0025 | 0.0010 | 0.0200 | 0.0030 | 0.0020 | 0.0090 | 0.0000 | 0.0010 | [5 empty] | 2026-08-14 | 2026-08-14 | Foreign | T | 303 Weight Under |  |  | 6076 | 6076 | 0.702 | 1750.820 | 639 | 0.0077
| GI | GI-SEC | 5201847140 | 0.028 | 68.931 | 21069 | 305.6535 | DDS |  | 1804 Lamination | G40 | 65.1 | 64.9 | NCT | 1.0 | 1.0 | 720 | 806 | 3284 | 24 | 45 | M3A35 | 3258312 | 0002415267 | 0.0034 | 0.1020 | 0.0090 | 0.0068 | 0.0070 | 0.0340 | 0.0360 | 0.0410 | 0.0001 | 0.0001 | 0.0040 | 0.0014 | 0.0020 | 0.0150 | 0.0020 | 0.0027 | 0.0060 | 0.0000 | 0.0010 | [5 empty] | 2026-08-11 | 2026-08-12 | Foreign | T |  |  |  | 9557 | 9557 | 0.701 | 1750.860 | 1001 | 0.0078
| GI | GI-SEC | 5201846400 | 0.028 | 68.931 | 14356 | 208.2662 | DDS |  | 1808 Sliver | G40 | 65.5 | 64.4 | NCT | 1.0 | 1.0 | 720 | 803 | 2230 | 24 | 39 | M3A35 | 3265501 | 0002420420 | 0.0020 | 0.0950 | 0.0140 | 0.0060 | 0.0070 | 0.0620 | 0.0640 | 0.0420 | 0.0004 | 0.0001 | 0.0110 | 0.0021 | 0.0020 | 0.0220 | 0.0030 | 0.0023 | 0.0070 | 0.0000 | 0.0010 | [5 empty] | 2026-08-10 | 2026-08-10 | Foreign | T |  |  |  | 6512 | 6512 | 0.702 | 1750.850 | 680 | 0.0078
| GI | GI-SEC | 5201847200 | 0.028 | 68.931 | 10527 | 152.7179 | DDS |  | 1804 Lamination | G40 | 65.2 | 64.8 | NCT | 1.0 | 1.0 | 720 | 802 | 1640 | 24 | 35 | M3A35 | 2821197 | 0002416335 | 0.0023 | 0.1030 | 0.0100 | 0.0062 | 0.0150 | 0.0360 | 0.0400 | 0.0420 | 0.0000 | 0.0001 | 0.0170 | 0.0025 | 0.0020 | 0.0200 | 0.0040 | 0.0023 | 0.0080 | 0.0010 | 0.0020 | [5 empty] | 2026-08-12 | 2026-08-12 | Foreign | T | 303 Weight Under |  |  | 4775 | 4775 | 0.700 | 1750.860 | 500 | 0.0078
| GI | GI-SEC | 5201846820 | 0.028 | 68.933 | 14361 | 208.3327 | DDS |  | 1804 Lamination | G40 | 65.1 | 64.9 | NCT | 1.0 | 1.0 | 720 | 803 | 2230 | 24 | 39 | M3A35 | 2818278 | 0002415819 | 0.0025 | 0.0990 | 0.0080 | 0.0055 | 0.0050 | 0.0450 | 0.0500 | 0.0420 | 0.0013 | 0.0001 | 0.0070 | 0.0017 | 0.0010 | 0.0170 | 0.0010 | 0.0023 | 0.0050 | 0.0000 | 0.0020 | [5 empty] | 2026-08-11 | 2026-08-11 | Foreign | T | 104 Gauge Under |  |  | 6514 | 6514 | 0.701 | 1750.900 | 680 | 0.0078
| GI | GI-SEC | 5201845920 | 0.028 | 68.933 | 13834 | 200.6876 | DDS |  | 1808 Sliver | G40 | 65.2 | 64.8 | NCT | 1.0 | 1.0 | 720 | 808 | 2165 | 24 | 39 | M3A35 | 3265514 | 0002420352 | 0.0020 | 0.0970 | 0.0120 | 0.0054 | 0.0090 | 0.0550 | 0.0560 | 0.0460 | 0.0004 | 0.0001 | 0.0090 | 0.0023 | 0.0020 | 0.0180 | 0.0050 | 0.0028 | 0.0080 | 0.0000 | 0.0010 | [5 empty] | 2026-08-08 | 2026-08-09 | Foreign | T |  |  |  | 6275 | 6275 | 0.701 | 1750.910 | 660 | 0.0077
| GI | GI-SEC | 5201848070 | 0.028 | 68.934 | 13909 | 201.7727 | DDS |  | 9930 Inventory Reconciliation | G40 | 65.9 | 64.3 | NCT | 1.0 | 1.0 | 720 | 804 | 2168 | 24 | 39 | M3A35 | 2820215 | 0002416672 | 0.0015 | 0.0990 | 0.0120 | 0.0060 | 0.0090 | 0.0550 | 0.0570 | 0.0470 | 0.0001 | 0.0001 | 0.0050 | 0.0019 | 0.0020 | 0.0160 | 0.0020 | 0.0018 | 0.0040 | 0.0010 | 0.0010 | [5 empty] | 2026-08-13 | 2026-09-03 | Foreign | T | 303 Weight Under | 303 Weight Under |  | 6309 | 6309 | 0.702 | 1750.930 | 661 | 0.0078
| GI | GI-SEC | 5201847780 | 0.028 | 68.937 | 34696 | 503.3001 | DDS |  | 2003 Stain Drip | G40 | 65.1 | 64.9 | NCT | 1.0 | 1.0 | 720 | 804 | 5423 | 24 | 54 | M3A35 | 2818294 | 0002415797 | 0.0021 | 0.0980 | 0.0090 | 0.0063 | 0.0050 | 0.0400 | 0.0440 | 0.0460 | 0.0010 | 0.0001 | 0.0060 | 0.0018 | 0.0010 | 0.0150 | 0.0010 | 0.0018 | 0.0050 | 0.0000 | 0.0020 | [5 empty] | 2026-08-13 | 2026-08-13 | Foreign | T | 1403 Rust White |  |  | 15738 | 15738 | 0.700 | 1751.000 | 1653 | 0.0078
| GI | GI-SEC | 5302069780 | 0.028 | 70.885 | 35670 | 503.2094 | DDS |  | 1213 Belled Edges | G40 | 64.6 | 65.1 | NCT | 1.0 | 1.0 | 720 | 785 | 5410 | 24 | 53 | M3A35 | 2825656 | 0002420006 | 0.0018 | 0.0990 | 0.0110 | 0.0070 | 0.0070 | 0.0510 | 0.0530 | 0.0440 | 0.0007 | 0.0001 | 0.0140 | 0.0022 | 0.0020 | 0.0190 | 0.0030 | 0.0023 | 0.0070 | 0.0000 | 0.0010 | [5 empty] | 2026-08-07 | 2026-08-11 | Foreign | T | 1213 Belled Edges |  |  | 16180 | 16180 | 0.701 | 1800.470 | 1649 | 0.0078
| GI | GI-SEC | 5201846640 | 0.028 | 70.98 | 15849 | 223.2883 | DDS |  | 2203 Temper Not Tempered | G40 | 65.5 | 64.7 | NCT | 0.9 | 0.9 | 720 | 792 | 2365 | 24 | 40 | M3A35 | 1827002 | 0002421160 | 0.0018 | 0.0940 | 0.0060 | 0.0076 | 0.0070 | 0.0470 | 0.0520 | 0.0450 | 0.0000 | 0.0001 | 0.0130 | 0.0022 | 0.0010 | 0.0170 | 0.0030 | 0.0022 | 0.0110 | 0.0000 | 0.0010 | [5 empty] | 2026-08-10 | 2026-08-10 | Foreign | T | 303 Weight Under | 2203 Temper Not Tempered |  | 7189 | 7189 | 0.708 | 1802.880 | 721 | 0.0078
| GI | GI-SEC | 5201846620 | 0.028 | 70.981 | 30243 | 426.0718 | DDS |  | 403 Wavy Edge | G40 | 65.5 | 64.7 | NCT | 0.9 | 0.9 | 720 | 792 | 4593 | 24 | 50 | M3A35 | 1827002 | 0002421160 | 0.0018 | 0.0940 | 0.0060 | 0.0076 | 0.0070 | 0.0470 | 0.0520 | 0.0450 | 0.0000 | 0.0001 | 0.0130 | 0.0022 | 0.0010 | 0.0170 | 0.0030 | 0.0022 | 0.0110 | 0.0000 | 0.0010 | [5 empty] | 2026-08-10 | 2026-08-11 | Foreign | T | 303 Weight Under | 403 Wavy Edge |  | 13718 | 13718 | 0.702 | 1802.930 | 1400 | 0.0077
| GI | GI-SEC | 5201846630 | 0.028 | 70.982 | 29292 | 412.668 | DDS |  | 403 Wavy Edge | G40 | 65.5 | 64.7 | NCT | 0.9 | 0.9 | 720 | 792 | 4442 | 24 | 50 | M3A35 | 1827002 | 0002421160 | 0.0018 | 0.0940 | 0.0060 | 0.0076 | 0.0070 | 0.0470 | 0.0520 | 0.0450 | 0.0000 | 0.0001 | 0.0130 | 0.0022 | 0.0010 | 0.0170 | 0.0030 | 0.0022 | 0.0110 | 0.0000 | 0.0010 | [5 empty] | 2026-08-10 | 2026-08-11 | Foreign | T | 303 Weight Under | 403 Wavy Edge |  | 13287 | 13287 | 0.702 | 1802.940 | 1354 | 0.0078
| GI | GI-SEC | 5302071390 | 0.028 | 72.112 | 17152 | 237.8522 | DDS |  | 203 Width Over | G40 | 64.5 | 65.1 | NCT | 1.0 | 1.0 | 720 | 827 | 2555 | 24 | 40 | M3A35 | 2817413 | 0002406118 | 0.0022 | 0.1020 | 0.0110 | 0.0059 | 0.0080 | 0.0520 | 0.0560 | 0.0440 | 0.0002 | 0.0001 | 0.0070 | 0.0018 | 0.0020 | 0.0200 | 0.0030 | 0.0019 | 0.0060 | 0.0010 | 0.0010 | [5 empty] | 2026-08-14 | 2026-08-15 | Foreign | T | 203 Width Over |  |  | 7780 | 7780 | 0.702 | 1831.650 | 779 | 0.0078
| GI | GI-SEC | 4404133910 | 0.029 | 54.691 | 24647 | 450.6592 | Structural Steel 80 | NCT DRY | 1137 Warmer or Stringer Coil | G40 | 68.2 | 70.0 | NCT | 0.0 | 0.0 | 670 | 555 | 4639 | 24 | 51 | 32AB1 | A260414 | 7000006613 | 0.0713 | 0.2431 | 0.0065 | 0.0052 | 0.0379 |  | 0.0424 | 0.0160 | 0.0005 | 0.0002 | 0.0672 | 0.0019 | 0.0034 | 0.0401 | 0.0180 | 0.0064 | 0.0253 | 0.0001 | 0.0018 | [5 empty] | 2026-09-13 | 2026-09-13 | Domestic | G |  |  |  | 11180 | 11180 | 0.733 | 1389.150 | 1414 | 0.0078
| GI | GI-SEC | 5201839610 | 0.029 | 55.33 | 16784 | 303.3436 | BH180 |  | 9930 Inventory Reconciliation | G30 | 55.7 | 55.0 | NCT | 0.5 | 0.5 | 720 | 802 | 3172 | 24 | 45 | M3A81 | 2783891 | 0002330254 | 0.0020 | 0.2410 | 0.0220 | 0.0078 | 0.0120 | 0.0550 | 0.0570 | 0.0000 | 0.0039 | 0.0001 | 0.0090 | 0.0018 | 0.0010 | 0.0190 | 0.0020 | 0.0021 | 0.0070 | 0.0000 | 0.0000 | [5 empty] | 2026-07-25 | 2026-09-03 | Foreign | T | 303 Weight Under | 303 Weight Under |  | 7613 | 7613 | 0.724 | 1405.370 | 967 | 0.0077
| GI | GI-SEC | 4104412990 | 0.029 | 61.352 | 49162 | 801.3105 | BH180 | NCT DRY | 1137 Warmer or Stringer Coil | G60 | 100.5 | 102.8 | NCT | 0.0 | 0.0 | 720 | 799 | 8205 | 24 | 64 | M3A81 | A260321 | 7000005988 | 0.0042 | 0.2144 | 0.0270 | 0.0132 | 0.0087 |  | 0.0535 | 0.0020 | 0.0037 | 0.0002 | 0.0208 | 0.0017 | 0.0025 | 0.0225 | 0.0249 | 0.0075 | 0.0100 | 0.0001 | 0.0011 | [5 empty] | 2026-09-16 | 2026-09-16 | Domestic | G |  |  |  | 22300 | 22300 | 0.740 | 1558.340 | 2501 | 0.0077
| GI | GI-SEC | 5201849370 | 0.029 | 63.237 | 12401 | 196.1035 | BH210 |  | 9940 Mill Marks | G40 | 65.5 | 64.7 | NCT | 1.0 | 1.0 | 720 | 826 | 1978 | 24 | 39 | M3A87 | 3261475 | 0002415511 | 0.0020 | 0.5700 | 0.0440 | 0.0078 | 0.0540 | 0.0570 | 0.0590 | 0.0010 | 0.0042 | 0.0000 | 0.0110 | 0.0026 | 0.0010 | 0.0410 | 0.0020 | 0.0017 | 0.0100 | 0.0000 | 0.0000 | [5 empty] | 2026-08-16 | 2026-08-17 | Foreign | T | 104 Gauge Under |  |  | 5625 | 5625 | 0.749 | 1606.210 | 603 | 0.0078
| GI | GI-SEC | 5201840640 | 0.029 | 63.251 | 12751 | 201.5937 | BH210 |  | 1804 Lamination | G40 | 65.3 | 64.6 | NCT | 1.0 | 1.0 | 720 | 821 | 2024 | 24 | 39 | M3A87 | 2814706 | 0002399152 | 0.0021 | 0.5800 | 0.0350 | 0.0084 | 0.0400 | 0.0510 | 0.0540 | 0.0020 | 0.0064 | 0.0001 | 0.0130 | 0.0017 | 0.0020 | 0.0200 | 0.0000 | 0.0022 | 0.0070 | 0.0000 | 0.0000 | [5 empty] | 2026-07-27 | 2026-07-27 | Foreign | T | 303 Weight Under |  |  | 5784 | 5784 | 0.749 | 1606.570 | 617 | 0.0078
| GI | GI-SEC | 4104380600 | 0.03 | 50.811 | 24846 | 488.9886 | DDS | NCT DRY | 1111 Line Speed Slow | G30 | 53.9 | 55.1 | NCT | 0.0 | 0.0 | 720 | 824 | 4904 | 24 | 52 | M3A35 | 3251508 | 0002399780 | 0.0019 | 0.1080 | 0.0150 | 0.0066 | 0.0110 | 0.0500 | 0.0540 | 0.0430 | 0.0005 | 0.0001 | 0.0100 | 0.0026 | 0.0020 | 0.0200 | 0.0020 | 0.0019 | 0.0070 | 0.0020 | 0.0010 | [5 empty] | 2026-08-14 | 2026-08-14 | Foreign | T | 980 Coating Weight Low | 1111 Line Speed Slow | 1302 Oil Not Oiled | 11270 | 11270 | 0.753 | 1290.590 | 1495 | 0.0078
| GI | GI-SEC | 5201862410 | 0.03 | 56.34 | 12041 | 213.7203 | DDS |  | 1808 Sliver | G30 | 55.4 | 55.7 | NCT | 1.0 | 1.0 | 720 | 816 | 2132 | 24 | 39 | M3A35 | 1818844 | 0002399941 | 0.0020 | 0.1050 | 0.0090 | 0.0041 | 0.0070 | 0.0550 | 0.0570 | 0.0460 | 0.0011 | 0.0001 | 0.0070 | 0.0025 | 0.0020 | 0.0150 | 0.0040 | 0.0028 | 0.0070 | 0.0020 | 0.0010 | [5 empty] | 2026-09-20 | 2026-09-20 | Foreign | T | 303 Weight Under | 1808 Sliver | 104 Gauge Under | 5462 | 5462 | 0.751 | 1431.040 | 650 | 0.0078
| GI | GI-SEC | 4104372560 | 0.03 | 61.081 | 44819 | 733.7634 | DDS |  | 981 Dross | G30 | 54.6 | 55.6 | NCT | 0.8 | 0.8 | 720 | 804 | 7260 | 24 | 62 | M3A35 | 2821201 | 0002416259 | 0.0019 | 0.1050 | 0.0140 | 0.0063 | 0.0150 | 0.0490 | 0.0530 | 0.0460 | 0.0001 | 0.0001 | 0.0130 | 0.0023 | 0.0020 | 0.0230 | 0.0040 | 0.0025 | 0.0060 | 0.0010 | 0.0020 | [5 empty] | 2026-08-05 | 2026-08-07 | Foreign | T | 9915 Data Verification | 981 Dross |  | 20330 | 20330 | 0.764 | 1551.470 | 2213 | 0.0078
| GI | GI-SEC | 5302070730 | 0.03 | 61.086 | 10648 | 174.3116 | DDS |  | 981 Dross | G30 | 55.0 | 55.1 | NCT | 0.8 | 0.8 | 720 | 805 | 1715 | 24 | 37 | M3A35 | 2821201 | 0002416249 | 0.0019 | 0.1050 | 0.0140 | 0.0063 | 0.0150 | 0.0490 | 0.0530 | 0.0460 | 0.0001 | 0.0001 | 0.0130 | 0.0023 | 0.0020 | 0.0230 | 0.0040 | 0.0025 | 0.0060 | 0.0010 | 0.0020 | [5 empty] | 2026-08-11 | 2026-08-12 | Foreign | T | 303 Weight Under |  |  | 4830 | 4830 | 0.766 | 1551.580 | 523 | 0.0078
| GI | GI-SEC | 4104408010 | 0.03 | 61.152 | 44863 | 733.631 | DDS |  | 833 Scratch Sink Roll | G30 | 55.3 | 54.7 | NCT | 0.8 | 0.8 | 720 | 798 | 7244 | 24 | 62 | M3A35 | 1827901 | 0002430553 | 0.0016 | 0.1010 | 0.0140 | 0.0055 | 0.0040 | 0.0500 | 0.0530 | 0.0450 | 0.0005 | 0.0001 | 0.0130 | 0.0031 | 0.0020 | 0.0210 | 0.0010 | 0.0019 | 0.0070 | 0.0010 | 0.0020 | [5 empty] | 2026-09-10 | 2026-09-11 | Foreign | T | 9915 Data Verification | 989 Pot Roll Grooves |  | 20350 | 20350 | 0.764 | 1553.270 | 2208 | 0.0078
| GI | GI-SEC | 5201848030 | 0.03 | 63.238 | 20783 | 328.6473 | BH210 |  | 981 Dross | G40 | 65.3 | 64.6 | NCT | 1.0 | 1.0 | 720 | 820 | 3297 | 24 | 46 | M3A87 | 3267248 | 0002430007 | 0.0023 | 0.5500 | 0.0400 | 0.0063 | 0.0410 | 0.0490 | 0.0520 | 0.0020 | 0.0069 | 0.0002 | 0.0100 | 0.0021 | 0.0020 | 0.0220 | 0.0050 | 0.0030 | 0.0040 | 0.0000 | 0.0000 | [5 empty] | 2026-08-13 | 2026-08-14 | Foreign | T |  |  |  | 9427 | 9427 | 0.752 | 1606.240 | 1005 | 0.0078
| GI | GI-SEC | 5201840660 | 0.03 | 63.251 | 14544 | 229.941 | BH210 |  | 833 Scratch Sink Roll | G40 | 65.3 | 64.6 | NCT | 1.0 | 1.0 | 720 | 821 | 2309 | 24 | 41 | M3A87 | 2814706 | 0002399152 | 0.0021 | 0.5800 | 0.0350 | 0.0084 | 0.0400 | 0.0510 | 0.0540 | 0.0020 | 0.0064 | 0.0001 | 0.0130 | 0.0017 | 0.0020 | 0.0200 | 0.0000 | 0.0022 | 0.0070 | 0.0000 | 0.0000 | [5 empty] | 2026-07-27 | 2026-07-27 | Foreign | T | 303 Weight Under |  |  | 6597 | 6597 | 0.751 | 1606.570 | 704 | 0.0078
| GI | GI-SEC | 5201834800 | 0.03 | 63.252 | 23953 | 378.6916 | BH210 |  | 9930 Inventory Reconciliation | G40 | 65.0 | 64.9 | NCT | 1.0 | 1.0 | 720 | 816 | 3815 | 24 | 49 | M3A87 | 1821877 | 0002401042 | 0.0023 | 0.5500 | 0.0370 | 0.0088 | 0.0430 | 0.0570 | 0.0590 | 0.0010 | 0.0061 | 0.0000 | 0.0160 | 0.0021 | 0.0020 | 0.0170 | 0.0020 | 0.0014 | 0.0080 | 0.0000 | 0.0000 | [5 empty] | 2026-07-14 | 2026-09-15 | Foreign | T | 981 Dross |  |  | 10865 | 10865 | 0.753 | 1606.600 | 1163 | 0.0077
| GI | GI-SEC | 5201847920 | 0.03 | 66.332 | 13907 | 209.6575 | DDS |  | 1808 Sliver | G30 | 55.0 | 54.9 | NCT | 0.8 | 0.8 | 720 | 798 | 2057 | 24 | 39 | M3A35 | 3266571 | 0002430384 | 0.0014 | 0.0950 | 0.0070 | 0.0045 | 0.0030 | 0.0430 | 0.0490 | 0.0440 | 0.0000 | 0.0001 | 0.0120 | 0.0027 | 0.0010 | 0.0200 | 0.0010 | 0.0022 | 0.0070 | 0.0010 | 0.0010 | [5 empty] | 2026-08-13 | 2026-08-13 | Foreign | T | 104 Gauge Under |  |  | 6308 | 6308 | 0.766 | 1684.840 | 627 | 0.0078
| GI | GI-SEC | 5201850280 | 0.03 | 66.337 | 12429 | 187.3615 | DDS |  | 1808 Sliver | G30 | 55.1 | 55.0 | NCT | 0.8 | 0.8 | 720 | 792 | 1830 | 24 | 38 | M3A35 | 1825929 | 0002421127 | 0.0022 | 0.0740 | 0.0070 | 0.0056 | 0.0080 | 0.0390 | 0.0440 | 0.0420 | 0.0000 | 0.0001 | 0.0120 | 0.0023 | 0.0020 | 0.0220 | 0.0040 | 0.0026 | 0.0390 | 0.0010 | 0.0010 | [5 empty] | 2026-08-19 | 2026-08-19 | Foreign | T | 303 Weight Under |  |  | 5638 | 5638 | 0.766 | 1684.970 | 558 | 0.0078
| GI | GI-SEC | 5201850240 | 0.03 | 66.338 | 13212 | 199.1619 | DDS |  | 1808 Sliver | G30 | 55.0 | 55.0 | NCT | 0.8 | 0.8 | 720 | 794 | 1948 | 24 | 39 | M3A35 | 1825929 | 0002421127 | 0.0022 | 0.0740 | 0.0070 | 0.0056 | 0.0080 | 0.0390 | 0.0440 | 0.0420 | 0.0000 | 0.0001 | 0.0120 | 0.0023 | 0.0020 | 0.0220 | 0.0040 | 0.0026 | 0.0390 | 0.0010 | 0.0010 | [5 empty] | 2026-08-19 | 2026-08-19 | Foreign | T | 303 Weight Under | 1808 Sliver |  | 5993 | 5993 | 0.766 | 1684.990 | 594 | 0.0078
| GI | GI-SEC | 5201859310 | 0.03 | 66.344 | 9506 | 143.2835 | DDS |  | 1808 Sliver | G30 | 55.2 | 54.9 | NCT | 1.0 | 1.0 | 720 | 818 | 1407 | 24 | 35 | M3A35 | 3264254 | 0002420225 | 0.0028 | 0.0910 | 0.0130 | 0.0065 | 0.0070 | 0.0520 | 0.0570 | 0.0450 | 0.0008 | 0.0001 | 0.0120 | 0.0033 | 0.0010 | 0.0230 | 0.0020 | 0.0022 | 0.0070 | 0.0010 | 0.0020 | [5 empty] | 2026-09-13 | 2026-09-13 | Foreign | T | 303 Weight Under |  |  | 4312 | 4312 | 0.766 | 1685.130 | 429 | 0.0078
| GI | GI-SEC | 5201859270 | 0.03 | 66.405 | 17634 | 265.5523 | DDS |  | 1804 Lamination | G30 | 54.7 | 55.2 | NCT | 1.0 | 1.0 | 720 | 801 | 2614 | 24 | 43 | M3A35 | 2826570 | 0002429471 | 0.0015 | 0.1000 | 0.0130 | 0.0059 | 0.0040 | 0.0490 | 0.0510 | 0.0460 | 0.0000 | 0.0001 | 0.0130 | 0.0023 | 0.0020 | 0.0190 | 0.0020 | 0.0028 | 0.0080 | 0.0000 | 0.0020 | [5 empty] | 2026-09-13 | 2026-09-13 | Foreign | T | 303 Weight Under |  |  | 7999 | 7999 | 0.766 | 1686.690 | 797 | 0.0078
| GI | GI-SEC | 5201859290 | 0.03 | 66.405 | 13699 | 206.2947 | DDS |  | 1808 Sliver | G30 | 54.8 | 55.4 | NCT | 1.0 | 1.0 | 720 | 815 | 2024 | 24 | 39 | M3A35 | 3266571 | 0002430387 | 0.0014 | 0.0950 | 0.0070 | 0.0045 | 0.0030 | 0.0430 | 0.0490 | 0.0440 | 0.0000 | 0.0001 | 0.0120 | 0.0027 | 0.0010 | 0.0200 | 0.0010 | 0.0022 | 0.0070 | 0.0010 | 0.0010 | [5 empty] | 2026-09-13 | 2026-09-13 | Foreign | T | 303 Weight Under |  |  | 6214 | 6214 | 0.765 | 1686.680 | 617 | 0.0078
| GI | GI-SEC | 4404068750 | 0.031 | 48.135 | 44996 | 934.7876 | Structural Steel 80 |  | 9930 Inventory Reconciliation | G30 | 55.8 | 51.0 | CTR | 0.0 | 0.0 | 670 | 566 | 9009 | 24 | 69 | 36AA8 | 3252578 | 0002399346 | 0.0671 | 0.4130 | 0.0200 | 0.0066 | 0.0270 | 0.0350 | 0.0370 | 0.0170 | 0.0000 | 0.0001 | 0.0110 | 0.0020 | 0.0020 | 0.0270 | 0.0030 | 0.0036 | 0.0170 | 0.0000 | 0.0010 | [5 empty] | 2026-07-13 | 2026-09-15 | Foreign | T | 1304 Oil Weight Low | 9928 Wrong Set points | 2203 Temper Not Tempered | 20410 | 20410 | 0.784 | 1222.620 | 2746 | 0.0078
| GI | GI-SEC | 4104379830 | 0.031 | 57.166 | 22354 | 391.0366 | DDS |  | 1804 Lamination | G30 | 54.8 | 55.2 | NCT | 1.0 | 1.0 | 720 | 804 | 3687 | 24 | 48 | M3A35 | 2825568 | 0002420027 | 0.0017 | 0.1000 | 0.0110 | 0.0089 | 0.0090 | 0.0500 | 0.0560 | 0.0470 | 0.0000 | 0.0000 | 0.0110 | 0.0023 | 0.0010 | 0.0160 | 0.0030 | 0.0022 | 0.0080 | 0.0010 | 0.0010 | [5 empty] | 2026-08-13 | 2026-08-14 | Foreign | T | 9915 Data Verification | 851 Parsytec No Trace | 1804 Lamination | 10140 | 10140 | 0.800 | 1452.020 | 1124 | 0.0078
| GI | GI-SEC | 4104379870 | 0.031 | 57.166 | 22200 | 388.3427 | DDS |  | 1804 Lamination | G30 | 55.3 | 54.5 | NCT | 1.0 | 1.0 | 720 | 824 | 3667 | 24 | 48 | M3A35 | 3265501 | 0002420354 | 0.0020 | 0.0950 | 0.0140 | 0.0060 | 0.0070 | 0.0620 | 0.0640 | 0.0420 | 0.0004 | 0.0001 | 0.0110 | 0.0021 | 0.0020 | 0.0220 | 0.0030 | 0.0023 | 0.0070 | 0.0000 | 0.0010 |  | 23.6 |  | 42.2 | 47.0 | 2026-08-13 | 2026-08-14 | Foreign | T | 1808 Sliver | 981 Dross | 818 Pickup | 10070 | 10070 | 0.799 | 1452.010 | 1118 | 0.0078
| GI | GI-SEC | 4104406860 | 0.031 | 61.106 | 45106 | 738.1599 | DDS |  | 1808 Sliver | G30 | 54.3 | 55.4 | NCT | 1.0 | 1.0 | 720 | 800 | 6971 | 24 | 62 | M3A35 | 2826570 | 0002429474 | 0.0015 | 0.1000 | 0.0130 | 0.0059 | 0.0040 | 0.0490 | 0.0510 | 0.0460 | 0.0000 | 0.0001 | 0.0130 | 0.0023 | 0.0020 | 0.0190 | 0.0020 | 0.0028 | 0.0080 | 0.0000 | 0.0020 | [5 empty] | 2026-09-09 | 2026-09-10 | Foreign | T | 9938 Visual Strip Inspection | 9938 Visual Strip Inspection |  | 20460 | 20460 | 0.798 | 1552.100 | 2125 | 0.0078
| GI | GI-SEC | 4104406870 | 0.031 | 61.107 | 45150 | 738.8679 | DDS |  | 1808 Sliver | G30 | 55.0 | 55.1 | NCT | 1.0 | 1.0 | 720 | 802 | 6971 | 24 | 62 | M3A35 | 1827901 | 0002430556 | 0.0016 | 0.1010 | 0.0140 | 0.0055 | 0.0040 | 0.0500 | 0.0530 | 0.0450 | 0.0005 | 0.0001 | 0.0130 | 0.0031 | 0.0020 | 0.0210 | 0.0010 | 0.0019 | 0.0070 | 0.0010 | 0.0020 | [5 empty] | 2026-09-09 | 2026-09-10 | Foreign | T | 9938 Visual Strip Inspection |  |  | 20480 | 20480 | 0.799 | 1552.120 | 2125 | 0.0078
| GI | GI-SEC | 5201851310 | 0.031 | 68.628 | 14156 | 206.2715 | DDS |  | 1808 Sliver | G30 | 55.4 | 54.6 | NCT | 0.8 | 0.8 | 720 | 806 | 1968 | 24 | 39 | M3A35 | 2818281 | 0002415807 | 0.0020 | 0.0980 | 0.0060 | 0.0039 | 0.0060 | 0.0390 | 0.0440 | 0.0460 | 0.0001 | 0.0002 | 0.0060 | 0.0017 | 0.0020 | 0.0150 | 0.0020 | 0.0023 | 0.0040 | 0.0010 | 0.0020 | [5 empty] | 2026-08-21 | 2026-08-21 | Foreign | T | 9902 Hold Pending Outcome (Con |  |  | 6421 | 6421 | 0.788 | 1743.160 | 600 | 0.0078
| GI | GI-SEC | 5201848990 | 0.031 | 68.648 | 15007 | 218.608 | DDS |  | 1808 Sliver | G30 | 54.9 | 54.8 | NCT | 0.8 | 0.8 | 720 | 806 | 2099 | 24 | 40 | M3A35 | 3260867 | 0002415285 | 0.0020 | 0.0960 | 0.0110 | 0.0070 | 0.0160 | 0.0260 | 0.0300 | 0.0380 | 0.0002 | 0.0000 | 0.0130 | 0.0020 | 0.0020 | 0.0180 | 0.0030 | 0.0016 | 0.0090 | 0.0000 | 0.0000 | [5 empty] | 2026-08-15 | 2026-08-17 | Foreign | T | 9902 Hold Pending Outcome (Con |  |  | 6807 | 6807 | 0.787 | 1743.660 | 640 | 0.0078
| GI | GI-SEC | 5201849340 | 0.031 | 68.652 | 13933 | 202.9511 | DDS |  | 1808 Sliver | G30 | 55.5 | 54.6 | NCT | 0.8 | 0.8 | 720 | 815 | 1942 | 24 | 39 | M3A35 | 2819251 | 0002415944 | 0.0016 | 0.0930 | 0.0110 | 0.0079 | 0.0140 | 0.0520 | 0.0540 | 0.0470 | 0.0001 | 0.0001 | 0.0070 | 0.0019 | 0.0020 | 0.0210 | 0.0030 | 0.0021 | 0.0070 | 0.0000 | 0.0010 | [5 empty] | 2026-08-16 | 2026-08-17 | Foreign | T | 9902 Hold Pending Outcome (Con |  |  | 6320 | 6320 | 0.787 | 1743.770 | 592 | 0.0078
| GI | GI-SEC | 5201850020 | 0.031 | 68.652 | 13644 | 198.7415 | DDS |  | 1808 Sliver | G30 | 54.6 | 55.4 | NCT | 0.8 | 0.8 | 720 | 815 | 1889 | 24 | 39 | M3A35 | 2819251 | 0002415944 | 0.0016 | 0.0930 | 0.0110 | 0.0079 | 0.0140 | 0.0520 | 0.0540 | 0.0470 | 0.0001 | 0.0001 | 0.0070 | 0.0019 | 0.0020 | 0.0210 | 0.0030 | 0.0021 | 0.0070 | 0.0000 | 0.0010 | [5 empty] | 2026-08-18 | 2026-08-19 | Foreign | T | 9902 Hold Pending Outcome (Con |  |  | 6189 | 6189 | 0.786 | 1743.750 | 576 | 0.0078
| GI | GI-SEC | 5201849590 | 0.031 | 68.653 | 14394 | 209.6631 | DDS |  | 1808 Sliver | G30 | 55.6 | 54.4 | NCT | 0.8 | 0.8 | 720 | 784 | 1984 | 24 | 39 | M3A35 | 3265527 | 0002420339 | 0.0013 | 0.0930 | 0.0130 | 0.0072 | 0.0080 | 0.0570 | 0.0580 | 0.0470 | 0.0000 | 0.0001 | 0.0130 | 0.0023 | 0.0010 | 0.0220 | 0.0030 | 0.0037 | 0.0080 | 0.0000 | 0.0010 | [5 empty] | 2026-08-17 | 2026-08-17 | Foreign | T | 303 Weight Under | 9902 Hold Pending Outcome (Con |  | 6529 | 6529 | 0.789 | 1743.790 | 605 | 0.0078
| GI | GI-SEC | 5201848440 | 0.031 | 68.653 | 14010 | 204.0697 | DDS |  | 1808 Sliver | G30 | 55.5 | 54.5 | NCT | 0.8 | 0.8 | 720 | 778 | 1952 | 24 | 39 | M3A35 | 3260157 | 0002415737 | 0.0017 | 0.1030 | 0.0100 | 0.0033 | 0.0090 | 0.0450 | 0.0480 | 0.0450 | 0.0002 | 0.0001 | 0.0070 | 0.0018 | 0.0020 | 0.0200 | 0.0020 | 0.0032 | 0.0050 | 0.0000 | 0.0010 | [5 empty] | 2026-08-14 | 2026-08-14 | Foreign | T | 9902 Hold Pending Outcome (Con | 104 Gauge Under |  | 6355 | 6355 | 0.786 | 1743.790 | 595 | 0.0078
| GI | GI-SEC | 5201847590 | 0.031 | 68.654 | 13571 | 197.6724 | DDS |  | 1808 Sliver | G30 | 54.9 | 55.0 | NCT | 0.8 | 0.8 | 720 | 809 | 1883 | 24 | 39 | M3A35 | 2825627 | 0002420025 | 0.0025 | 0.0970 | 0.0100 | 0.0056 | 0.0080 | 0.0500 | 0.0530 | 0.0460 | 0.0005 | 0.0001 | 0.0130 | 0.0021 | 0.0020 | 0.0180 | 0.0020 | 0.0022 | 0.0080 | 0.0000 | 0.0010 | [5 empty] | 2026-08-12 | 2026-08-13 | Foreign | T | 9902 Hold Pending Outcome (Con | 303 Weight Under |  | 6156 | 6156 | 0.786 | 1743.810 | 574 | 0.0078
| GI | GI-SEC | 5201850000 | 0.031 | 68.655 | 14070 | 204.9377 | DDS |  | 1804 Lamination | G30 | 55.4 | 54.6 | NCT | 0.8 | 0.8 | 720 | 815 | 1938 | 24 | 39 | M3A35 | 3265530 | 0002420328 | 0.0021 | 0.1020 | 0.0130 | 0.0063 | 0.0090 | 0.0410 | 0.0460 | 0.0430 | 0.0000 | 0.0001 | 0.0140 | 0.0025 | 0.0010 | 0.0200 | 0.0030 | 0.0020 | 0.0090 | 0.0000 | 0.0010 | [5 empty] | 2026-08-18 | 2026-08-19 | Foreign | T | 9902 Hold Pending Outcome (Con |  |  | 6382 | 6382 | 0.787 | 1743.840 | 591 | 0.0079
| GI | GI-SEC | 5201850060 | 0.031 | 68.655 | 8095 | 117.9084 | DDS |  | 1804 Lamination | G30 | 54.6 | 55.4 | NCT | 0.8 | 0.8 | 720 | 816 | 1112 | 24 | 34 | M3A35 | 2818252 | 0002415768 | 0.0021 | 0.0920 | 0.0080 | 0.0055 | 0.0040 | 0.0480 | 0.0500 | 0.0440 | 0.0010 | 0.0000 | 0.0060 | 0.0020 | 0.0020 | 0.0130 | 0.0010 | 0.0028 | 0.0050 | 0.0000 | 0.0020 | [5 empty] | 2026-08-18 | 2026-08-19 | Foreign | T | 9902 Hold Pending Outcome (Con |  |  | 3672 | 3672 | 0.786 | 1743.830 | 339 | 0.0079
| GI | GI-SEC | 5201849840 | 0.031 | 68.656 | 16858 | 245.543 | DDS |  | 9930 Inventory Reconciliation | G30 | 55.6 | 54.3 | NCT | 0.8 | 0.8 | 720 | 819 | 2339 | 24 | 41 | M3A35 | 2825555 | 0002420075 | 0.0027 | 0.0990 | 0.0130 | 0.0085 | 0.0080 | 0.0550 | 0.0580 | 0.0460 | 0.0001 | 0.0001 | 0.0150 | 0.0025 | 0.0020 | 0.0210 | 0.0040 | 0.0022 | 0.0070 | 0.0000 | 0.0020 | [5 empty] | 2026-08-18 | 2026-09-03 | Foreign | T | 303 Weight Under | 303 Weight Under | 9902 Hold Pending Outcome (Con | 7647 | 7647 | 0.787 | 1743.850 | 713 | 0.0078
| GI | GI-SEC | 5201849980 | 0.031 | 68.656 | 14048 | 204.6143 | DDS |  | 1808 Sliver | G30 | 55.0 | 55.0 | NCT | 0.8 | 0.8 | 720 | 812 | 1942 | 24 | 39 | M3A35 | 2821139 | 0002416354 | 0.0016 | 0.0990 | 0.0100 | 0.0060 | 0.0140 | 0.0420 | 0.0430 | 0.0430 | 0.0004 | 0.0000 | 0.0080 | 0.0016 | 0.0020 | 0.0170 | 0.0020 | 0.0019 | 0.0050 | 0.0000 | 0.0000 | [5 empty] | 2026-08-18 | 2026-08-19 | Foreign | T | 303 Weight Under | 104 Gauge Under | 9902 Hold Pending Outcome (Con | 6372 | 6372 | 0.787 | 1743.850 | 592 | 0.0078
| GI | GI-SEC | 5201853010 | 0.031 | 68.656 | 13710 | 199.6912 | DDS |  | 1804 Lamination | G30 | 55.7 | 54.2 | NCT | 0.8 | 0.8 | 720 | 777 | 1889 | 24 | 39 | M3A35 | 3265501 | 0002420422 | 0.0020 | 0.0950 | 0.0140 | 0.0060 | 0.0070 | 0.0620 | 0.0640 | 0.0420 | 0.0004 | 0.0001 | 0.0110 | 0.0021 | 0.0020 | 0.0220 | 0.0030 | 0.0023 | 0.0070 | 0.0000 | 0.0010 | [5 empty] | 2026-08-25 | 2026-08-26 | Foreign | T | 303 Weight Under | 9902 Hold Pending Outcome (Con |  | 6219 | 6219 | 0.788 | 1743.860 | 576 | 0.0079
| GI | GI-SEC | 5201849830 | 0.031 | 68.656 | 13530 | 197.0694 | DDS |  | 9930 Inventory Reconciliation | G30 | 55.6 | 54.3 | NCT | 0.8 | 0.8 | 720 | 819 | 1873 | 24 | 39 | M3A35 | 2825555 | 0002420075 | 0.0027 | 0.0990 | 0.0130 | 0.0085 | 0.0080 | 0.0550 | 0.0580 | 0.0460 | 0.0001 | 0.0001 | 0.0150 | 0.0025 | 0.0020 | 0.0210 | 0.0040 | 0.0022 | 0.0070 | 0.0000 | 0.0020 | [5 empty] | 2026-08-18 | 2026-09-03 | Foreign | T | 303 Weight Under | 9902 Hold Pending Outcome (Con | 303 Weight Under | 6137 | 6137 | 0.788 | 1743.860 | 571 | 0.0078
| GI | GI-SEC | 5201847660 | 0.031 | 68.656 | 13216 | 192.4959 | DDS |  | 1808 Sliver | G30 | 54.2 | 55.8 | NCT | 0.8 | 0.8 | 720 | 807 | 1830 | 24 | 39 | M3A35 | 3259236 | 0002415165 | 0.0022 | 0.1150 | 0.0110 | 0.0075 | 0.0150 | 0.0510 | 0.0520 | 0.0410 | 0.0009 | 0.0001 | 0.0080 | 0.0019 | 0.0020 | 0.0170 | 0.0030 | 0.0023 | 0.0070 | 0.0000 | 0.0010 | [5 empty] | 2026-08-12 | 2026-08-13 | Foreign | T | 104 Gauge Under | 9902 Hold Pending Outcome (Con | 303 Weight Under | 5995 | 5995 | 0.789 | 1743.850 | 558 | 0.0078
| GI | GI-SEC | 5201850050 | 0.031 | 68.657 | 16268 | 236.946 | DDS |  | 9930 Inventory Reconciliation | G30 | 54.6 | 55.4 | NCT | 0.8 | 0.8 | 720 | 816 | 2260 | 24 | 41 | M3A35 | 2818252 | 0002415768 | 0.0021 | 0.0920 | 0.0080 | 0.0055 | 0.0040 | 0.0480 | 0.0500 | 0.0440 | 0.0010 | 0.0000 | 0.0060 | 0.0020 | 0.0020 | 0.0130 | 0.0010 | 0.0028 | 0.0050 | 0.0000 | 0.0020 | [5 empty] | 2026-08-18 | 2026-09-03 | Foreign | T | 9902 Hold Pending Outcome (Con | 303 Weight Under | 104 Gauge Under | 7379 | 7379 | 0.787 | 1743.890 | 689 | 0.0078
| GI | GI-SEC | 5201849890 | 0.031 | 68.657 | 13644 | 198.727 | DDS |  | 1808 Sliver | G30 | 55.9 | 54.5 | NCT | 0.8 | 0.8 | 720 | 821 | 1899 | 24 | 39 | M3A35 | 2825555 | 0002420075 | 0.0027 | 0.0990 | 0.0130 | 0.0085 | 0.0080 | 0.0550 | 0.0580 | 0.0460 | 0.0001 | 0.0001 | 0.0150 | 0.0025 | 0.0020 | 0.0210 | 0.0040 | 0.0022 | 0.0070 | 0.0000 | 0.0020 | [5 empty] | 2026-08-18 | 2026-08-18 | Foreign | T | 9902 Hold Pending Outcome (Con |  |  | 6189 | 6189 | 0.787 | 1743.900 | 579 | 0.0078
| GI | GI-SEC | 5201847550 | 0.031 | 68.657 | 13613 | 198.2755 | DDS |  | 1808 Sliver | G30 | 55.6 | 54.4 | NCT | 0.8 | 0.8 | 720 | 781 | 1889 | 24 | 39 | M3A35 | 3259223 | 0002415175 | 0.0015 | 0.1010 | 0.0120 | 0.0072 | 0.0150 | 0.0450 | 0.0470 | 0.0480 | 0.0005 | 0.0001 | 0.0060 | 0.0017 | 0.0020 | 0.0210 | 0.0020 | 0.0019 | 0.0060 | 0.0000 | 0.0010 | [5 empty] | 2026-08-12 | 2026-08-13 | Foreign | T | 9902 Hold Pending Outcome (Con | 303 Weight Under |  | 6175 | 6175 | 0.787 | 1743.890 | 576 | 0.0078
| GI | GI-SEC | 5201850040 | 0.031 | 68.657 | 13582 | 197.824 | DDS |  | 1804 Lamination | G30 | 54.6 | 55.4 | NCT | 0.8 | 0.8 | 720 | 816 | 1883 | 24 | 39 | M3A35 | 2818252 | 0002415768 | 0.0021 | 0.0920 | 0.0080 | 0.0055 | 0.0040 | 0.0480 | 0.0500 | 0.0440 | 0.0010 | 0.0000 | 0.0060 | 0.0020 | 0.0020 | 0.0130 | 0.0010 | 0.0028 | 0.0050 | 0.0000 | 0.0020 | [5 empty] | 2026-08-18 | 2026-08-19 | Foreign | T | 9902 Hold Pending Outcome (Con |  |  | 6161 | 6161 | 0.786 | 1743.890 | 574 | 0.0078
| GI | GI-SEC | 5201849900 | 0.031 | 68.658 | 16638 | 242.3316 | DDS |  | 9930 Inventory Reconciliation | G30 | 55.9 | 54.5 | NCT | 0.8 | 0.8 | 720 | 821 | 2312 | 24 | 40 | M3A35 | 2825555 | 0002420075 | 0.0027 | 0.0990 | 0.0130 | 0.0085 | 0.0080 | 0.0550 | 0.0580 | 0.0460 | 0.0001 | 0.0001 | 0.0150 | 0.0025 | 0.0020 | 0.0210 | 0.0040 | 0.0022 | 0.0070 | 0.0000 | 0.0020 | [5 empty] | 2026-08-18 | 2026-09-03 | Foreign | T | 104 Gauge Under | 9902 Hold Pending Outcome (Con | 303 Weight Under | 7547 | 7547 | 0.787 | 1743.910 | 705 | 0.0078
| GI | GI-SEC | 5201849860 | 0.031 | 68.658 | 13631 | 198.5348 | DDS |  | 1804 Lamination | G30 | 54.4 | 55.4 | NCT | 0.8 | 0.8 | 720 | 793 | 1886 | 24 | 39 | M3A35 | 2821171 | 0002416343 | 0.0027 | 0.0890 | 0.0140 | 0.0073 | 0.0120 | 0.0250 | 0.0320 | 0.0410 | 0.0000 | 0.0001 | 0.0200 | 0.0023 | 0.0020 | 0.0260 | 0.0020 | 0.0019 | 0.0090 | 0.0010 | 0.0010 | [5 empty] | 2026-08-18 | 2026-08-18 | Foreign | T | 9902 Hold Pending Outcome (Con |  |  | 6183 | 6183 | 0.788 | 1743.910 | 575 | 0.0078
| GI | GI-SEC | 5201849160 | 0.031 | 68.659 | 16841 | 245.2847 | DDS |  | 9930 Inventory Reconciliation | G30 | 54.9 | 55.2 | NCT | 0.8 | 0.8 | 720 | 816 | 2358 | 24 | 41 | M3A35 | 2818278 | 0002415814 | 0.0025 | 0.0990 | 0.0080 | 0.0055 | 0.0050 | 0.0450 | 0.0500 | 0.0420 | 0.0013 | 0.0001 | 0.0070 | 0.0017 | 0.0010 | 0.0170 | 0.0010 | 0.0023 | 0.0050 | 0.0000 | 0.0020 | [5 empty] | 2026-08-16 | 2026-09-03 | Foreign | T | 303 Weight Under | 303 Weight Under | 9902 Hold Pending Outcome (Con | 7639 | 7639 | 0.788 | 1743.950 | 719 | 0.0077
| GI | GI-SEC | 5201849320 | 0.031 | 68.659 | 16623 | 242.1096 | DDS |  | 1808 Sliver | G30 | 54.7 | 55.3 | NCT | 0.8 | 0.8 | 720 | 817 | 2319 | 24 | 41 | M3A35 | 2818281 | 0002415809 | 0.0020 | 0.0980 | 0.0060 | 0.0039 | 0.0060 | 0.0390 | 0.0440 | 0.0460 | 0.0001 | 0.0002 | 0.0060 | 0.0017 | 0.0020 | 0.0150 | 0.0020 | 0.0023 | 0.0040 | 0.0010 | 0.0020 | [5 empty] | 2026-08-16 | 2026-08-17 | Foreign | T | 9902 Hold Pending Outcome (Con |  |  | 7540 | 7540 | 0.787 | 1743.930 | 707 | 0.0078
| GI | GI-SEC | 5201848460 | 0.031 | 68.659 | 14314 | 208.4796 | DDS |  | 1808 Sliver | G30 | 54.8 | 55.1 | NCT | 0.8 | 0.8 | 720 | 816 | 1991 | 24 | 39 | M3A35 | 2818278 | 0002415814 | 0.0025 | 0.0990 | 0.0080 | 0.0055 | 0.0050 | 0.0450 | 0.0500 | 0.0420 | 0.0013 | 0.0001 | 0.0070 | 0.0017 | 0.0010 | 0.0170 | 0.0010 | 0.0023 | 0.0050 | 0.0000 | 0.0020 | [5 empty] | 2026-08-14 | 2026-08-14 | Foreign | T | 9902 Hold Pending Outcome (Con |  |  | 6493 | 6493 | 0.788 | 1743.930 | 607 | 0.0078
| GI | GI-SEC | 5201849930 | 0.031 | 68.661 | 13699 | 199.5165 | DDS |  | 1804 Lamination | G30 | 54.9 | 55.0 | NCT | 0.8 | 0.8 | 720 | 809 | 1902 | 24 | 39 | M3A35 | 3258338 | 0002415255 | 0.0026 | 0.0910 | 0.0090 | 0.0062 | 0.0050 | 0.0380 | 0.0410 | 0.0410 | 0.0011 | 0.0001 | 0.0070 | 0.0017 | 0.0010 | 0.0230 | 0.0020 | 0.0022 | 0.0060 | 0.0000 | 0.0010 | [5 empty] | 2026-08-18 | 2026-08-18 | Foreign | T | 9902 Hold Pending Outcome (Con |  |  | 6214 | 6214 | 0.789 | 1743.980 | 580 | 0.0078
| GI | GI-SEC | 5201861690 | 0.031 | 68.726 | 14341 | 208.6692 | DDS |  | 1808 Sliver | G30 | 54.9 | 55.1 | NCT | 0.8 | 0.8 | 720 | 824 | 1988 | 24 | 39 | M3A35 | 1830817 | 0002438596 | 0.0016 | 0.1100 | 0.0060 | 0.0064 | 0.0040 | 0.0680 | 0.0710 | 0.0480 | 0.0001 | 0.0001 | 0.0060 | 0.0010 | 0.0020 | 0.0090 | 0.0020 | 0.0021 | 0.0050 | 0.0000 | 0.0030 | [5 empty] | 2026-09-18 | 2026-09-20 | Foreign | T | 303 Weight Under | 1808 Sliver | 9902 Hold Pending Outcome (Con | 6505 | 6505 | 0.786 | 1745.640 | 606 | 0.0078
| GI | GI-SEC | 5201859540 | 0.031 | 68.726 | 9169 | 133.4138 | DDS |  | 1808 Sliver | G30 | 55.0 | 54.9 | NCT | 0.8 | 0.8 | 720 | 824 | 1279 | 24 | 34 | M3A35 | 1830817 | 0002438597 | 0.0016 | 0.1100 | 0.0060 | 0.0064 | 0.0040 | 0.0680 | 0.0710 | 0.0480 | 0.0001 | 0.0001 | 0.0060 | 0.0010 | 0.0020 | 0.0090 | 0.0020 | 0.0021 | 0.0050 | 0.0000 | 0.0030 | [5 empty] | 2026-09-14 | 2026-09-14 | Foreign | T | 9902 Hold Pending Outcome (Con | 303 Weight Under |  | 4159 | 4159 | 0.782 | 1745.640 | 390 | 0.0078
| GI | GI-SEC | 5201860700 | 0.031 | 68.728 | 11960 | 174.0193 | DDS |  | 1808 Sliver | G30 | 54.9 | 55.1 | NCT | 0.8 | 0.8 | 720 | 825 | 1646 | 24 | 37 | M3A35 | 3266382 | 0002430486 | 0.0019 | 0.0990 | 0.0110 | 0.0050 | 0.0050 | 0.0440 | 0.0460 | 0.0440 | 0.0000 | 0.0000 | 0.0100 | 0.0027 | 0.0020 | 0.0180 | 0.0020 | 0.0013 | 0.0090 | 0.0000 | 0.0010 | [5 empty] | 2026-09-16 | 2026-09-17 | Foreign | T | 104 Gauge Under | 9902 Hold Pending Outcome (Con | 303 Weight Under | 5425 | 5425 | 0.785 | 1745.690 | 502 | 0.0079
| GI | GI-SEC | 5201859700 | 0.031 | 68.73 | 13781 | 200.5092 | DDS |  | 1808 Sliver | G30 | 55.0 | 55.1 | NCT | 0.8 | 0.8 | 720 | 824 | 1902 | 24 | 39 | M3A35 | 2825555 | 0002420076 | 0.0027 | 0.0990 | 0.0130 | 0.0085 | 0.0080 | 0.0550 | 0.0580 | 0.0460 | 0.0001 | 0.0001 | 0.0150 | 0.0025 | 0.0020 | 0.0210 | 0.0040 | 0.0022 | 0.0070 | 0.0000 | 0.0020 | [5 empty] | 2026-09-15 | 2026-09-15 | Foreign | T | 303 Weight Under | 9902 Hold Pending Outcome (Con |  | 6251 | 6251 | 0.785 | 1745.740 | 580 | 0.0079
| GI | GI-SEC | 5201860010 | 0.031 | 68.73 | 13452 | 195.7224 | DDS |  | 1808 Sliver | G30 | 55.2 | 54.8 | NCT | 0.8 | 0.8 | 720 | 823 | 1863 | 24 | 39 | M3A35 | 2819323 | 0002415910 | 0.0014 | 0.0930 | 0.0100 | 0.0054 | 0.0120 | 0.0520 | 0.0530 | 0.0470 | 0.0001 | 0.0001 | 0.0060 | 0.0017 | 0.0020 | 0.0170 | 0.0030 | 0.0023 | 0.0050 | 0.0000 | 0.0010 | [5 empty] | 2026-09-15 | 2026-09-16 | Foreign | T | 9902 Hold Pending Outcome (Con |  |  | 6102 | 6102 | 0.785 | 1745.730 | 568 | 0.0078
| GI | GI-SEC | 5201859910 | 0.031 | 68.732 | 14145 | 205.7993 | DDS |  | 1808 Sliver | G30 | 54.5 | 55.5 | NCT | 0.8 | 0.8 | 720 | 826 | 1958 | 24 | 39 | M3A35 | 2825656 | 0002420002 | 0.0018 | 0.0990 | 0.0110 | 0.0070 | 0.0070 | 0.0510 | 0.0530 | 0.0440 | 0.0007 | 0.0001 | 0.0140 | 0.0022 | 0.0020 | 0.0190 | 0.0030 | 0.0023 | 0.0070 | 0.0000 | 0.0010 | [5 empty] | 2026-09-15 | 2026-09-16 | Foreign | T | 104 Gauge Under | 9902 Hold Pending Outcome (Con |  | 6416 | 6416 | 0.785 | 1745.800 | 597 | 0.0078
| GI | GI-SEC | 5201859690 | 0.031 | 68.732 | 13080 | 190.3044 | DDS |  | 1808 Sliver | G30 | 54.4 | 55.5 | NCT | 0.8 | 0.8 | 720 | 823 | 1807 | 24 | 38 | M3A35 | 2826408 | 0002431396 | 0.0017 | 0.1010 | 0.0110 | 0.0062 | 0.0060 | 0.0550 | 0.0560 | 0.0470 | 0.0000 | 0.0001 | 0.0120 | 0.0025 | 0.0020 | 0.0210 | 0.0020 | 0.0022 | 0.0080 | 0.0000 | 0.0020 | [5 empty] | 2026-09-15 | 2026-09-15 | Foreign | T | 303 Weight Under | 9902 Hold Pending Outcome (Con |  | 5933 | 5933 | 0.786 | 1745.800 | 551 | 0.0078
| GI | GI-SEC | 5201860130 | 0.031 | 68.733 | 14334 | 208.5461 | DDS |  | 1808 Sliver | G30 | 55.3 | 54.7 | NCT | 1.0 | 1.0 | 720 | 817 | 1978 | 24 | 39 | M3A35 | 2826293 | 0002431477 | 0.0019 | 0.0940 | 0.0100 | 0.0075 | 0.0050 | 0.0390 | 0.0440 | 0.0430 | 0.0000 | 0.0001 | 0.0170 | 0.0026 | 0.0020 | 0.0190 | 0.0020 | 0.0023 | 0.0070 | 0.0000 | 0.0010 | [5 empty] | 2026-09-15 | 2026-09-16 | Foreign | T | 9902 Hold Pending Outcome (Con | 303 Weight Under | 104 Gauge Under | 6502 | 6502 | 0.785 | 1745.810 | 603 | 0.0079
| GI | GI-SEC | 5201859640 | 0.031 | 68.733 | 13717 | 199.5693 | DDS |  | 1808 Sliver | G30 | 55.4 | 54.5 | NCT | 0.8 | 0.8 | 720 | 822 | 1899 | 24 | 39 | M3A35 | 3266340 | 0002430441 | 0.0031 | 0.0860 | 0.0150 | 0.0055 | 0.0050 | 0.0540 | 0.0590 | 0.0440 | 0.0000 | 0.0001 | 0.0110 | 0.0028 | 0.0020 | 0.0230 | 0.0030 | 0.0018 | 0.0080 | 0.0010 | 0.0020 | [5 empty] | 2026-09-14 | 2026-09-15 | Foreign | T | 303 Weight Under | 9902 Hold Pending Outcome (Con |  | 6222 | 6222 | 0.786 | 1745.810 | 579 | 0.0078
| GI | GI-SEC | 5201859930 | 0.031 | 68.734 | 14158 | 205.9825 | DDS |  | 1808 Sliver | G30 | 54.4 | 55.6 | NCT | 1.0 | 1.0 | 720 | 822 | 1955 | 24 | 39 | M3A35 | 2826381 | 0002431405 | 0.0020 | 0.0990 | 0.0100 | 0.0053 | 0.0060 | 0.0420 | 0.0430 | 0.0450 | 0.0000 | 0.0001 | 0.0110 | 0.0021 | 0.0020 | 0.0200 | 0.0020 | 0.0023 | 0.0090 | 0.0000 | 0.0020 | [5 empty] | 2026-09-15 | 2026-09-16 | Foreign | T | 9902 Hold Pending Outcome (Con |  |  | 6422 | 6422 | 0.786 | 1745.850 | 596 | 0.0079
| GI | GI-SEC | 5201860290 | 0.031 | 68.734 | 13717 | 199.5664 | DDS |  | 1808 Sliver | G30 | 55.3 | 54.7 | NCT | 0.8 | 0.8 | 720 | 825 | 1906 | 24 | 39 | M3A35 | 3266382 | 0002430487 | 0.0019 | 0.0990 | 0.0110 | 0.0050 | 0.0050 | 0.0440 | 0.0460 | 0.0440 | 0.0000 | 0.0000 | 0.0100 | 0.0027 | 0.0020 | 0.0180 | 0.0020 | 0.0013 | 0.0090 | 0.0000 | 0.0010 | [5 empty] | 2026-09-16 | 2026-09-16 | Foreign | T | 303 Weight Under | 9902 Hold Pending Outcome (Con |  | 6222 | 6222 | 0.785 | 1745.850 | 581 | 0.0078
| GI | GI-SEC | 5201860080 | 0.031 | 68.734 | 10203 | 148.4418 | DDS |  | 1808 Sliver | G30 | 55.0 | 55.0 | NCT | 1.0 | 1.0 | 720 | 820 | 1397 | 24 | 35 | M3A35 | 3266353 | 0002430433 | 0.0027 | 0.0940 | 0.0150 | 0.0057 | 0.0090 | 0.0380 | 0.0420 | 0.0440 | 0.0002 | 0.0001 | 0.0110 | 0.0025 | 0.0020 | 0.0150 | 0.0030 | 0.0020 | 0.0080 | 0.0000 | 0.0010 | [5 empty] | 2026-09-15 | 2026-09-16 | Foreign | T | 9902 Hold Pending Outcome (Con | 303 Weight Under |  | 4628 | 4628 | 0.786 | 1745.850 | 426 | 0.0079
| GI | GI-SEC | 5201859500 | 0.031 | 68.735 | 15388 | 223.8743 | DDS |  | 303 Weight Under | G30 | 54.1 | 55.9 | NCT | 0.8 | 0.8 | 720 | 823 | 2145 | 24 | 40 | M3A35 | 3269129 | 0002437360 | 0.0020 | 0.1030 | 0.0100 | 0.0051 | 0.0090 | 0.0730 | 0.0740 | 0.0480 | 0.0011 | 0.0001 | 0.0070 | 0.0019 | 0.0020 | 0.0160 | 0.0030 | 0.0016 | 0.0050 | 0.0010 | 0.0010 | [5 empty] | 2026-09-14 | 2026-09-14 | Foreign | T | 303 Weight Under | 9902 Hold Pending Outcome (Con |  | 6980 | 6980 | 0.785 | 1745.870 | 654 | 0.0078
| GI | GI-SEC | 5201860330 | 0.031 | 68.736 | 15860 | 230.7379 | DDS |  | 1808 Sliver | G30 | 54.4 | 55.6 | NCT | 1.0 | 1.0 | 720 | 820 | 2198 | 24 | 40 | M3A35 | 2826381 | 0002431405 | 0.0020 | 0.0990 | 0.0100 | 0.0053 | 0.0060 | 0.0420 | 0.0430 | 0.0450 | 0.0000 | 0.0001 | 0.0110 | 0.0021 | 0.0020 | 0.0200 | 0.0020 | 0.0023 | 0.0090 | 0.0000 | 0.0020 | [5 empty] | 2026-09-16 | 2026-09-16 | Foreign | T | 9902 Hold Pending Outcome (Con |  |  | 7194 | 7194 | 0.786 | 1745.890 | 670 | 0.0078
| GI | GI-SEC | 5201861300 | 0.031 | 68.738 | 13856 | 201.577 | DDS |  | 1804 Lamination | G30 | 54.5 | 55.4 | NCT | 1.0 | 1.0 | 720 | 786 | 1912 | 24 | 39 | M3A35 | 1830817 | 0002438595 | 0.0016 | 0.1100 | 0.0060 | 0.0064 | 0.0040 | 0.0680 | 0.0710 | 0.0480 | 0.0001 | 0.0001 | 0.0060 | 0.0010 | 0.0020 | 0.0090 | 0.0020 | 0.0021 | 0.0050 | 0.0000 | 0.0030 | [5 empty] | 2026-09-17 | 2026-09-18 | Foreign | T | 9902 Hold Pending Outcome (Con | 303 Weight Under |  | 6285 | 6285 | 0.786 | 1745.950 | 583 | 0.0079
| GI | GI-SEC | 4104403520 | 0.031 | 69.657 | 37853 | 543.4199 | DDS |  | 1701 Blister | G30 | 54.3 | 55.9 | NCT | 0.8 | 0.8 | 720 | 826 | 5249 | 24 | 55 | M3A35 | 2799687 | 0002438390 | 0.0027 | 0.1000 | 0.0130 | 0.0057 | 0.0090 | 0.0480 | 0.0520 | 0.0480 | 0.0000 | 0.0001 | 0.0080 | 0.0016 | 0.0010 | 0.0190 | 0.0010 | 0.0021 | 0.0050 | 0.0000 | 0.0010 |  | 23.9 |  | 42.2 | 49.0 | 2026-09-06 | 2026-09-09 | Foreign | T | 203 Width Over | 1701 Blister | 1808 Sliver | 17170 | 17170 | 0.783 | 1769.300 | 1600 | 0.0077
| GI | GI-EXC | 4302997840 | 0.032 | 55.246 | 44489 | 805.2891 | High Strength IF 210 |  | 1133 Trial Run | G40 | 65.1 | 66.2 | NCT | 0.9 | 0.9 | 720 | 830 | 7539 | 24 | 65 | M3A22 | A260583 | 7000007814 | 0.0025 | 0.3471 | 0.0436 | 0.0132 | 0.1473 |  | 0.0259 | 0.0329 | 0.0304 | 0.0007 | 0.0255 | 0.0013 | 0.0025 | 0.0292 | 0.0126 | 0.0062 | 0.0150 | 0.0002 | 0.0030 |  | 33.2 |  | 56.9 | 36.8 | 2026-08-05 | 2026-09-16 | Domestic | G | 979 Coating Weight High | 986 Jet Lines | 104 Gauge Under | 20180 | 20180 | 0.809 | 1403.260 | 2298 | 0.0077
| GI | GI-SEC | 4104400570 | 0.032 | 62.25 | 42394 | 681.0281 | CS Type B |  | 1804 Lamination | G30 | 51.3 | 50.8 | NCT | 0.9 | 0.9 | 670 | 781 | 6335 | 24 | 60 | 32AB7 | A261612 | 7000014898 | 0.0614 | 0.2758 | 0.0081 | 0.0029 | 0.0352 |  | 0.0372 | 0.0012 | 0.0002 | 0.0002 | 0.0685 | 0.0021 | 0.0036 | 0.0428 | 0.0133 | 0.0050 | 0.0394 | 0.0016 | 0.0013 | [5 empty] | 2026-09-03 | 2026-09-04 | Domestic | G | 1801 Edge Lamination or Cracks | 824 Rolled In Foreign Material | 9940 Mill Marks | 19230 | 19230 | 0.809 | 1581.150 | 1931 | 0.0078
| GI | GI-SEC | 5201848700 | 0.032 | 62.783 | 13322 | 212.1912 | DDS |  | 1808 Sliver | G30 | 54.8 | 55.2 | NCT | 1.0 | 1.0 | 720 | 788 | 1988 | 24 | 39 | M3A35 | 1825714 | 0002420926 | 0.0022 | 0.0940 | 0.0120 | 0.0079 | 0.0070 | 0.0470 | 0.0480 | 0.0430 | 0.0000 | 0.0000 | 0.0040 | 0.0022 | 0.0010 | 0.0150 | 0.0020 | 0.0021 | 0.0040 | 0.0000 | 0.0000 | [5 empty] | 2026-08-15 | 2026-08-15 | Foreign | T | 303 Weight Under |  |  | 6043 | 6043 | 0.801 | 1594.690 | 606 | 0.0078
| GI | GI-SEC | 5201851900 | 0.032 | 62.786 | 13496 | 214.9524 | DDS |  | 1808 Sliver | G30 | 54.9 | 55.0 | NCT | 1.0 | 1.0 | 720 | 786 | 2020 | 24 | 40 | M3A35 | 3264515 | 0002420412 | 0.0021 | 0.1060 | 0.0090 | 0.0061 | 0.0080 | 0.0520 | 0.0540 | 0.0460 | 0.0000 | 0.0001 | 0.0050 | 0.0020 | 0.0010 | 0.0160 | 0.0010 | 0.0038 | 0.0040 | 0.0000 | 0.0010 | [5 empty] | 2026-08-22 | 2026-08-22 | Foreign | T |  |  |  | 6122 | 6122 | 0.801 | 1594.770 | 616 | 0.0078
| GI | GI-SEC | 5201858650 | 0.032 | 62.844 | 13413 | 213.4333 | DDS |  | 1808 Sliver | G30 | 55.2 | 54.8 | NCT | 1.0 | 1.0 | 720 | 798 | 2001 | 24 | 39 | M3A35 | 1827927 | 0002430540 | 0.0027 | 0.0930 | 0.0080 | 0.0061 | 0.0040 | 0.0510 | 0.0520 | 0.0460 | 0.0001 | 0.0001 | 0.0100 | 0.0027 | 0.0020 | 0.0140 | 0.0030 | 0.0019 | 0.0100 | 0.0010 | 0.0010 | [5 empty] | 2026-09-12 | 2026-09-12 | Foreign | T | 303 Weight Under | 1808 Sliver |  | 6084 | 6084 | 0.802 | 1596.240 | 610 | 0.0078
| GI | GI-SEC | 5201859840 | 0.032 | 62.854 | 12747 | 202.8033 | DDS |  | 1804 Lamination | G30 | 55.0 | 55.1 | NCT | 1.0 | 1.0 | 720 | 796 | 1902 | 24 | 39 | M3A35 | 3270112 | 0002437464 | 0.0018 | 0.0940 | 0.0120 | 0.0067 | 0.0050 | 0.0480 | 0.0510 | 0.0440 | 0.0004 | 0.0001 | 0.0050 | 0.0017 | 0.0020 | 0.0180 | 0.0020 | 0.0023 | 0.0040 | 0.0000 | 0.0030 | [5 empty] | 2026-09-15 | 2026-09-15 | Foreign | T |  |  |  | 5782 | 5782 | 0.802 | 1596.500 | 580 | 0.0078
| GI | GI-SEC | 5201860480 | 0.032 | 62.854 | 12443 | 197.9667 | DDS |  | 303 Weight Under | G30 | 54.8 | 55.2 | NCT | 1.0 | 1.0 | 720 | 796 | 1860 | 24 | 39 | M3A35 | 3270112 | 0002437464 | 0.0018 | 0.0940 | 0.0120 | 0.0067 | 0.0050 | 0.0480 | 0.0510 | 0.0440 | 0.0004 | 0.0001 | 0.0050 | 0.0017 | 0.0020 | 0.0180 | 0.0020 | 0.0023 | 0.0040 | 0.0000 | 0.0030 | [5 empty] | 2026-09-16 | 2026-09-17 | Foreign | T | 303 Weight Under |  |  | 5644 | 5644 | 0.802 | 1596.480 | 567 | 0.0078
| GI | GI-SEC | 4104410820 | 0.033 | 58.033 | 47575 | 819.7922 | DDS |  | 605 Edge Up | G90 | 146.9 | 148.9 | NCT | 0.9 | 0.9 | 720 | 796 | 7381 | 24 | 64 | M3A35 | 3272963 | 0002446392 | 0.0017 | 0.1030 | 0.0070 | 0.0060 | 0.0040 | 0.0610 | 0.0620 | 0.0460 | 0.0000 | 0.0000 | 0.0040 | 0.0020 | 0.0010 | 0.0140 | 0.0010 | 0.0023 | 0.0040 | 0.0000 | 0.0000 | [5 empty] | 2026-09-14 | 2026-09-15 | Foreign | T | 1213 Belled Edges | 9962 SPM CROP | 9902 Hold Pending Outcome (Con | 21580 | 21580 | 0.838 | 1474.030 | 2250 | 0.0078
| GI | GI-SEC | 4104413040 | 0.034 | 51.335 | 22972 | 447.492 | CS Type B | NCT DRY | 1137 Warmer or Stringer Coil | G30 | 52.5 | 50.9 | NCT | 0.0 | 0.0 | 670 | 779 | 3861 | 24 | 50 | 36AA8 | A261254 | 7000012573 | 0.0597 | 0.4685 | 0.0175 | 0.0066 | 0.0268 |  | 0.0438 | 0.0158 | 0.0003 | 0.0001 | 0.0578 | 0.0016 | 0.0029 | 0.0642 | 0.0008 | 0.0040 | 0.0223 | 0.0001 | 0.0024 | [5 empty] | 2026-09-16 | 2026-09-16 | Domestic | G |  |  |  | 10420 | 10420 | 0.873 | 1303.910 | 1177 | 0.0078
| GI | GI-SEC | 4303029750 | 0.036 | 48.057 | 18937 | 394.0529 | CS Type B |  | 9801 Coating Weight Variation | G100 | 161.3 | 164.8 | CTR | 0.0 | 0.0 | 670 | 844 | 3238 | 24 | 48 | 32AB7 | A261686 | 7000015439 | 0.0380 | 0.2912 | 0.0073 | 0.0063 | 0.0203 |  | 0.0266 | 0.0023 | 0.0012 | 0.0001 | 0.0092 | 0.0014 | 0.0021 | 0.0195 | 0.0067 | 0.0041 | 0.0090 | 0.0008 | 0.0024 | [5 empty] | 2026-09-15 | 2026-09-15 | Domestic | G | 206 Width Under | 980 Coating Weight Low | 823 Roll Marks | 8590 | 8590 | 0.920 | 1220.650 | 987 | 0.0077
| GI | GI-SEC | 4404132680 | 0.038 | 57.638 | 46715 | 810.4896 | EDDS |  | 986 Jet Lines | G60 | 102.2 | 101.7 | NCT | 0.9 | 0.9 | 720 | 782 | 6400 | 24 | 65 | M3A33 | A261750 | 7000015902 | 0.0028 | 0.1200 | 0.0087 | 0.0099 | 0.0092 |  | 0.0445 | 0.0610 | 0.0017 | 0.0001 | 0.0148 | 0.0008 | 0.0023 | 0.0205 | 0.0091 | 0.0044 | 0.0079 | 0.0003 | 0.0037 | [5 empty] | 2026-09-12 | 2026-09-14 | Domestic | G | 986 Jet Lines |  |  | 21190 | 21190 | 0.955 | 1464.010 | 1951 | 0.0078
| GI | GI-SEC | 4104410780 | 0.038 | 59.026 | 43761 | 741.3852 | CS Type B |  | 1808 Sliver | G60 | 99.5 | 104.8 | NCT | 0.9 | 0.9 | 670 | 761 | 5787 | 24 | 62 | 32AB7 | A261617 | 7000014939 | 0.0399 | 0.2995 | 0.0081 | 0.0075 | 0.0246 |  | 0.0552 | 0.0016 | 0.0004 | 0.0002 | 0.0514 | 0.0021 | 0.0029 | 0.0490 | 0.0117 | 0.0046 | 0.0268 | 0.0017 | 0.0015 | [5 empty] | 2026-09-14 | 2026-09-14 | Domestic | G | 9915 Data Verification | 9902 Hold Pending Outcome (Con | 829 Scratch Coated Over | 19850 | 19850 | 0.966 | 1499.250 | 1764 | 0.0078
| GI | GI-SEC | 5302079050 | 0.039 | 50.18 | 9281 | 184.9542 | DDS |  | 1305 Oil Wrong Type | G40 | 64.6 | 63.6 | NCT | 0.3 | 0.3 | 720 | 835 | 1400 | 24 | 38 | M3A35 | 3251191 | 0002399642 | 0.0014 | 0.0930 | 0.0100 | 0.0051 | 0.0090 | 0.0590 | 0.0600 | 0.0450 | 0.0011 | 0.0001 | 0.0100 | 0.0023 | 0.0030 | 0.0160 | 0.0030 | 0.0023 | 0.0080 | 0.0020 | 0.0010 | [5 empty] | 2026-09-07 | 2026-09-08 | Foreign | T | 303 Weight Under |  |  | 4210 | 4210 | 0.997 | 1274.580 | 427 | 0.0078
| GI | GI-SEC | 4303026950 | 0.039 | 60.11 | 22266 | 370.4209 | BH180 |  | 972 Baffle Buildup | G30 | 53.9 | 55.7 | NCT | 1.0 | 1.0 | 720 | 771 | 2785 | 24 | 47 | M3A81 | 2827494 | 0002429724 | 0.0019 | 0.2420 | 0.0240 | 0.0063 | 0.0140 | 0.0590 | 0.0600 | 0.0010 | 0.0044 | 0.0001 | 0.0080 | 0.0020 | 0.0010 | 0.0110 | 0.0030 | 0.0030 | 0.0050 | 0.0000 | 0.0000 | [5 empty] | 2026-09-11 | 2026-09-12 | Foreign | T |  |  |  | 10100 | 10100 | 1.003 | 1526.790 | 849 | 0.0078
| GI | GI-EXC | 4302997870 | 0.04 | 55.244 | 43651 | 790.1492 | High Strength IF 210 |  | 1133 Trial Run | G30 | 55.9 | 56.2 | NCT | 0.9 | 0.9 | 720 | 816 | 5941 | 24 | 64 | M3A22 | A260583 | 7000007813 | 0.0025 | 0.3471 | 0.0436 | 0.0132 | 0.1473 |  | 0.0259 | 0.0329 | 0.0304 | 0.0007 | 0.0255 | 0.0013 | 0.0025 | 0.0292 | 0.0126 | 0.0062 | 0.0150 | 0.0002 | 0.0030 | [5 empty] | 2026-08-05 | 2026-09-16 | Domestic | G | 986 Jet Lines | 9932 Chemistry Review Required | 9962 SPM CROP | 19800 | 19800 | 1.005 | 1403.190 | 1811 | 0.0078
| GI | GI-SEC | 4303026940 | 0.04 | 60.113 | 22751 | 378.4705 | BH180 |  | 972 Baffle Buildup | G30 | 60.8 | 59.2 | NCT | 1.0 | 1.0 | 720 | 775 | 2837 | 24 | 48 | M3A81 | 2827494 | 0002429804 | 0.0019 | 0.2420 | 0.0240 | 0.0063 | 0.0140 | 0.0590 | 0.0600 | 0.0010 | 0.0044 | 0.0001 | 0.0080 | 0.0020 | 0.0010 | 0.0110 | 0.0030 | 0.0030 | 0.0050 | 0.0000 | 0.0000 | [5 empty] | 2026-09-11 | 2026-09-14 | Foreign | T | 1003 Mechanical Props - Wait F |  |  | 10320 | 10320 | 1.008 | 1526.860 | 865 | 0.0078
| GI | GI-SEC | 4404132430 | 0.041 | 51.545 | 44665 | 866.5244 | DDS |  | 986 Jet Lines | G90 | 142.9 | 151.6 | NCT | 0.9 | 0.9 | 720 | 776 | 6279 | 24 | 67 | M3A35 | 3240863 | 0002379865 | 0.0021 | 0.1030 | 0.0130 | 0.0077 | 0.0040 | 0.0530 | 0.0540 | 0.0430 | 0.0007 | 0.0001 | 0.0080 | 0.0015 | 0.0020 | 0.0220 | 0.0030 | 0.0022 | 0.0090 | 0.0000 | 0.0010 | [5 empty] | 2026-09-11 | 2026-09-14 | Foreign | T | 724 P4 Under Annealed/ or Anne | 913 Snout Oxygen High |  | 20260 | 20260 | 1.041 | 1309.240 | 1914 | 0.0078
| GI | GI-SEC | 4104410530 | 0.048 | 60.137 | 43386 | 721.4527 | CS Type B |  | 1808 Sliver | G60 | 102.2 | 102.0 | NCT | 0.9 | 0.9 | 670 | 771 | 4419 | 24 | 62 | 32AB7 | A261617 | 7000014943 | 0.0399 | 0.2995 | 0.0081 | 0.0075 | 0.0246 |  | 0.0552 | 0.0016 | 0.0004 | 0.0002 | 0.0514 | 0.0021 | 0.0029 | 0.0490 | 0.0117 | 0.0046 | 0.0268 | 0.0017 | 0.0015 | [5 empty] | 2026-09-13 | 2026-09-14 | Domestic | G | 9915 Data Verification | 829 Scratch Coated Over | 828 Scratch | 19680 | 19680 | 1.229 | 1527.480 | 1347 | 0.0078
| GI | GI-SEC | 5302073610 | 0.049 | 48.376 | 11839 | 244.7288 | Structural Steel 80 |  | 2203 Temper Not Tempered | G60 | 146.0 | 141.6 | CTR | 0.0 | 0.0 | 670 | 581 | 1482 | 24 | 41 | 36AA8 | 2808877 | 0002387961 | 0.0691 | 0.4500 | 0.0140 | 0.0078 | 0.0200 | 0.0500 | 0.0510 | 0.0220 | 0.0000 | 0.0001 | 0.0150 | 0.0021 | 0.0020 | 0.0210 | 0.0030 | 0.0057 | 0.0140 | 0.0000 | 0.0000 | [5 empty] | 2026-08-20 | 2026-08-21 | Foreign | T | 303 Weight Under | 9936 Remarks | 203 Width Over | 5370 | 5370 | 1.256 | 1228.740 | 452 | 0.0077
| GI | GI-SEC | 4404105780 | 0.049 | 48.383 | 45216 | 934.5431 | Structural Steel 80 |  | 910 Edge Buildup | G60 | 100.3 | 105.7 | CTR | 0.0 | 0.0 | 670 | 544 | 5705 | 24 | 69 | 36AA8 | 3262113 | 0002420639 | 0.0608 | 0.4150 | 0.0140 | 0.0056 | 0.0080 | 0.0400 | 0.0430 | 0.0180 | 0.0000 | 0.0000 | 0.0110 | 0.0025 | 0.0020 | 0.0220 | 0.0020 | 0.0046 | 0.0090 | 0.0000 | 0.0000 | [5 empty] | 2026-08-17 | 2026-08-18 | Foreign | T | 410 Shape (HDGL Autohold) | 9902 Hold Pending Outcome (Con |  | 20510 | 20510 | 1.238 | 1228.940 | 1739 | 0.0078
| GI | GI-SEC | 5302074170 | 0.049 | 48.394 | 11905 | 246.0016 | Structural Steel 80 |  | 2203 Temper Not Tempered | G60 | 101.5 | 101.8 | CTR | 0.0 | 0.0 | 670 | 562 | 1505 | 24 | 41 | 36AA8 | 2822255 | 0002421407 | 0.0660 | 0.4070 | 0.0100 | 0.0061 | 0.0230 | 0.0360 | 0.0400 | 0.0190 | 0.0000 | 0.0000 | 0.0080 | 0.0025 | 0.0020 | 0.0160 | 0.0010 | 0.0044 | 0.0060 | 0.0000 | 0.0000 | [5 empty] | 2026-08-22 | 2026-08-22 | Foreign | T | 9936 Remarks | 303 Weight Under |  | 5400 | 5400 | 1.239 | 1229.200 | 459 | 0.0077
| GI | GI-SEC | 5302076330 | 0.049 | 48.402 | 32584 | 673.1953 | Structural Steel 80 |  | 981 Dross | G60 | 101.5 | 101.8 | CTR | 0.0 | 0.0 | 670 | 562 | 4117 | 24 | 61 | 36AA8 | 2822255 | 0002421407 | 0.0660 | 0.4070 | 0.0100 | 0.0061 | 0.0230 | 0.0360 | 0.0400 | 0.0190 | 0.0000 | 0.0000 | 0.0080 | 0.0025 | 0.0020 | 0.0160 | 0.0010 | 0.0044 | 0.0060 | 0.0000 | 0.0000 | [5 empty] | 2026-08-30 | 2026-08-31 | Foreign | T | 981 Dross | 1403 Rust White | 986 Jet Lines | 14780 | 14780 | 1.238 | 1229.400 | 1255 | 0.0077
| GI | GI-SEC | 5302068920 | 0.05 | 48.126 | 10406 | 216.2241 | HSLA 50 |  | 2502 Chromate Not Treated | G60 | 103.2 | 107.4 | CTR | 0.0 | 0.0 | 680 | 816 | 1282 | 24 | 39 | M4R18 | 2813925 | 0002407397 | 0.0719 | 0.8200 | 0.0220 | 0.0067 | 0.2050 | 0.0360 | 0.0370 | 0.0030 | 0.0246 | 0.0001 | 0.0100 | 0.0021 | 0.0020 | 0.0220 | 0.0010 | 0.0054 | 0.0080 | 0.0000 | 0.0000 | [5 empty] | 2026-08-05 | 2026-08-05 | Foreign | T | 303 Weight Under |  |  | 4720 | 4720 | 1.274 | 1222.390 | 391 | 0.0078
| GI | GI-SEC | 4303028970 | 0.055 | 40.151 | 45481 | 1132.749 | DDS | NCT DRY | 1137 Warmer or Stringer Coil | G40 | 76.1 | 75.4 | NCT | 0.0 | 0.0 | 720 | 797 | 6095 | 24 | 75 | M3A28 | 1827419 | 0002430850 | 0.0021 | 0.0820 | 0.0090 | 0.0047 | 0.0090 | 0.0620 | 0.0660 | 0.0460 | 0.0087 | 0.0000 | 0.0110 | 0.0021 | 0.0020 | 0.0170 | 0.0020 | 0.0021 | 0.0070 | 0.0010 | 0.0000 | [5 empty] | 2026-09-13 | 2026-09-14 | Foreign | T |  |  |  | 20630 | 20630 | 1.401 | 1019.840 | 1858 | 0.0078
| GI | GI-SEC | 4303029150 | 0.056 | 48.52 | 45062 | 928.7304 | DDS |  | 1137 Warmer or Stringer Coil | G40 | 75.3 | 76.8 | NCT | 0.1 | 0.1 | 720 | 800 | 4960 | 24 | 69 | M3A29 | 454622 | 0002116189 | 0.0025 | 0.0860 | 0.0079 | 0.0058 | 0.0079 | 0.0000 | 0.0611 | 0.0332 | 0.0079 | 0.0001 | 0.0211 | 0.0034 | 0.0000 | 0.0257 | 0.0029 | 0.0030 | 0.0090 | 0.0010 | 0.0010 | [5 empty] | 2026-09-14 | 2026-09-14 | Domestic | 4 |  |  |  | 20440 | 20440 | 1.411 | 1232.410 | 1512 | 0.0078
| GI | GI-SEC | 4303028870 | 0.057 | 46.524 | 45216 | 971.8855 | DDS | NCT DRY | 1137 Warmer or Stringer Coil | G30 | 61.8 | 58.5 | NCT | 0.0 | 0.0 | 720 | 826 | 5039 | 24 | 70 | M3A28 | 2828901 | 0002437026 | 0.0018 | 0.0960 | 0.0120 | 0.0086 | 0.0080 | 0.0650 | 0.0670 | 0.0450 | 0.0078 | 0.0000 | 0.0040 | 0.0019 | 0.0010 | 0.0170 | 0.0010 | 0.0021 | 0.0050 | 0.0000 | 0.0010 | [5 empty] | 2026-09-13 | 2026-09-18 | Foreign | T |  |  |  | 20510 | 20510 | 1.453 | 1181.710 | 1536 | 0.0078
| GI | GI-SEC | 4404133520 | 0.06 | 48.362 | 22377 | 462.698 | Structural Steel 45 | Under Annealed | 991 Rough Coating | G60 | 99.3 | 96.6 | CTR | 0.0 | 0.0 | 650 | 645 | 2267 | 24 | 51 | 50AA2 | 3266832 | 0002429958 | 0.2052 | 0.9100 | 0.0130 | 0.0046 | 0.0190 | 0.0390 | 0.0410 | 0.0010 | 0.0001 | 0.0001 | 0.0060 | 0.0028 | 0.0020 | 0.0170 | 0.0000 | 0.0056 | 0.0050 | 0.0000 | 0.0000 | [5 empty] | 2026-09-12 | 2026-09-15 | Foreign | T | 730 Pot Entry Temperature Over | 1108 Furnace Pressure |  | 10150 | 10150 | 1.536 | 1228.400 | 691 | 0.0078
| GI | GI-SEC | 5201859610 | 0.06 | 53.832 | 35994 | 668.6358 | CS Type B |  | 1808 Sliver | G60 | 102.1 | 101.9 | NCT | 0.9 | 0.9 | 670 | 780 | 3264 | 24 | 60 | 32AB7 | A261617 | 7000014944 | 0.0399 | 0.2995 | 0.0081 | 0.0075 | 0.0246 |  | 0.0552 | 0.0016 | 0.0004 | 0.0002 | 0.0514 | 0.0021 | 0.0029 | 0.0490 | 0.0117 | 0.0046 | 0.0268 | 0.0017 | 0.0015 | [5 empty] | 2026-09-14 | 2026-09-15 | Domestic | G | 1808 Sliver |  |  | 16327 | 16327 | 1.536 | 1367.340 | 995 | 0.0078
| GI | GI-SEC | 4104411380 | 0.061 | 46.418 | 21605 | 465.4444 | DDS |  | 980 Coating Weight Low | G40 | 68.5 | 74.2 | NCT | 0.6 | 0.6 | 720 | 792 | 2257 | 24 | 51 | M3A35 | 2825643 | 0002448090 | 0.0018 | 0.0870 | 0.0140 | 0.0071 | 0.0080 | 0.0560 | 0.0570 | 0.0460 | 0.0002 | 0.0001 | 0.0100 | 0.0023 | 0.0020 | 0.0280 | 0.0040 | 0.0021 | 0.0080 | 0.0000 | 0.0010 | [5 empty] | 2026-09-14 | 2026-09-15 | Foreign | T | 980 Coating Weight Low |  |  | 9800 | 9800 | 1.552 | 1179.020 | 688 | 0.0078
| GI | GI-SEC | 4303028960 | 0.065 | 39.468 | 45414 | 1150.654 | DDS | NCT DRY | 1137 Warmer or Stringer Coil | G40 | 73.7 | 75.0 | NCT | 0.0 | 0.0 | 720 | 806 | 5252 | 24 | 76 | M3A28 | 2828451 | 0002438445 | 0.0016 | 0.1030 | 0.0120 | 0.0066 | 0.0100 | 0.0720 | 0.0730 | 0.0440 | 0.0097 | 0.0001 | 0.0090 | 0.0028 | 0.0020 | 0.0150 | 0.0040 | 0.0036 | 0.0070 | 0.0010 | 0.0010 | [5 empty] | 2026-09-13 | 2026-09-14 | Foreign | T |  |  |  | 20600 | 20600 | 1.649 | 1002.490 | 1601 | 0.0078
| GI | GI-SEC | 5302081290 | 0.065 | 60.125 | 14220 | 236.5073 | CS Type B |  | 403 Wavy Edge | G60 | 106.1 | 104.8 | NCT | 0.6 | 0.6 | 670 | 783 | 1059 | 24 | 40 | 32AB7 | 2821298 | 0002420779 | 0.0323 | 0.2990 | 0.0140 | 0.0097 | 0.0160 | 0.0440 | 0.0450 | 0.0010 | 0.0005 | 0.0001 | 0.0150 | 0.0023 | 0.0020 | 0.0240 | 0.0020 | 0.0022 | 0.0120 | 0.0000 | 0.0000 | [5 empty] | 2026-09-15 | 2026-09-15 | Foreign | T | 303 Weight Under | 403 Wavy Edge |  | 6450 | 6450 | 1.655 | 1527.170 | 323 | 0.0079
| GI | GI-SEC | 5302081280 | 0.065 | 61.023 | 25287 | 414.3847 | CS Type B |  | 403 Wavy Edge | G60 | 106.1 | 104.8 | NCT | 0.6 | 0.6 | 670 | 783 | 1886 | 24 | 51 | 32AB7 | 2821298 | 0002420779 | 0.0323 | 0.2990 | 0.0140 | 0.0097 | 0.0160 | 0.0440 | 0.0450 | 0.0010 | 0.0005 | 0.0001 | 0.0150 | 0.0023 | 0.0020 | 0.0240 | 0.0020 | 0.0022 | 0.0120 | 0.0000 | 0.0000 | [5 empty] | 2026-09-15 | 2026-09-15 | Foreign | T | 403 Wavy Edge | 1213 Belled Edges | 9936 Remarks | 11470 | 11470 | 1.656 | 1549.980 | 575 | 0.0078
| GI | GI-SEC | 4303028860 | 0.068 | 48.376 | 47465 | 981.1683 | Structural Steel 45 | NCT DRY | 1137 Warmer or Stringer Coil | G30 | 58.6 | 60.3 | NCT | 0.0 | 0.0 | 650 | 854 | 4258 | 24 | 70 | 50AA2 | A261206 | 7000012237 | 0.2007 | 0.9706 | 0.0221 | 0.0022 | 0.0491 |  | 0.0445 | 0.0021 | 0.0020 | 0.0002 | 0.0640 | 0.0016 | 0.0039 | 0.0666 | 0.0001 | 0.0080 | 0.0227 | 0.0001 | 0.0031 | [5 empty] | 2026-09-13 | 2026-09-18 | Domestic | G |  |  |  | 21530 | 21530 | 1.734 | 1228.750 | 1298 | 0.0078
| GI | GI-SEC | 4104409990 | 0.071 | 61.469 | 22773 | 370.4794 | CS Type B |  | 980 Coating Weight Low | G60 | 140.6 | 154.2 | CTR | 0.0 | 0.0 | 670 | 772 | 1555 | 24 | 47 | 32AB7 | A261765 | 7000016016 | 0.0429 | 0.2815 | 0.0086 | 0.0021 | 0.0413 |  | 0.0373 | 0.0024 | 0.0015 | 0.0002 | 0.0158 | 0.0016 | 0.0025 | 0.0235 | 0.0092 | 0.0058 | 0.0071 | 0.0005 | 0.0018 | [5 empty] | 2026-09-13 | 2026-09-14 | Domestic | G | 203 Width Over | 2602 Phosphate Not Treated | 902 Missed Trimming | 10330 | 10330 | 1.799 | 1561.320 | 474 | 0.0078
| GI | GI-SEC | 4404132240 | 0.072 | 49.55 | 48920 | 987.2856 | CS Type B |  | 2502 Chromate Not Treated | G90 | 143.6 | 148.8 | CTR | 0.0 | 0.0 | 670 | 740 | 4087 | 24 | 71 | 32AB7 | A261692 | 7000015490 | 0.0381 | 0.3017 | 0.0086 | 0.0059 | 0.0491 |  | 0.0615 | 0.0044 | 0.0011 | 0.0001 | 0.0255 | 0.0017 | 0.0025 | 0.0264 | 0.0086 | 0.0030 | 0.0156 | 0.0009 | 0.0016 | [5 empty] | 2026-09-11 | 2026-09-17 | Domestic | G | 203 Width Over | 1102 Elongation Low Tension Le |  | 22190 | 22190 | 1.820 | 1258.570 | 1246 | 0.0078
| GI | GI-SEC | 4303029390 | 0.072 | 51.36 | 44709 | 870.5023 | BH | NCT DRY | 1137 Warmer or Stringer Coil | G40 | 77.0 | 75.5 | NCT | 0.0 | 0.0 | 720 | 796 | 3602 | 24 | 67 | M3A84 | 567647 | 0002298580 | 0.0020 | 0.5215 | 0.0227 | 0.0071 | 0.0114 | 0.0000 | 0.0566 | 0.0068 | 0.0080 | 0.0007 | 0.0128 | 0.0020 | 0.0000 | 0.0180 | 0.0297 | 0.0028 | 0.0049 | 0.0005 | 0.0002 | [5 empty] | 2026-09-14 | 2026-09-14 | Domestic | 4 |  |  |  | 20280 | 20280 | 1.823 | 1304.550 | 1098 | 0.0078
| GI | GI-SEC | 4404132230 | 0.074 | 49.545 | 46914 | 946.8968 | CS Type B | NCT DRY | 2502 Chromate Not Treated | G60 | 102.2 | 99.3 | NCT | 0.0 | 0.0 | 670 | 751 | 3776 | 24 | 69 | 32AB7 | A261688 | 7000015458 | 0.0346 | 0.2927 | 0.0076 | 0.0015 | 0.0374 |  | 0.0362 | 0.0018 | 0.0008 | 0.0001 | 0.0119 | 0.0013 | 0.0022 | 0.0251 | 0.0064 | 0.0027 | 0.0068 | 0.0008 | 0.0015 | [5 empty] | 2026-09-11 | 2026-09-17 | Domestic | G | 1304 Oil Weight Low | 913 Snout Oxygen High | 203 Width Over | 21280 | 21280 | 1.884 | 1258.440 | 1151 | 0.0078
| GI | GI-SEC | 4104410020 | 0.078 | 56.913 | 47773 | 839.404 | CS Type B |  | 1112 Line Stop | G30 | 48.4 | 54.0 | CTR | 0.0 | 0.0 | 670 | 700 | 3195 | 24 | 66 | 32AB7 | A261678 | 7000015377 | 0.0331 | 0.2921 | 0.0063 | 0.0057 | 0.0095 |  | 0.0387 | 0.0008 | 0.0002 | 0.0002 | 0.0076 | 0.0003 | 0.0020 | 0.0230 | 0.0109 | 0.0046 | 0.0052 | 0.0001 | 0.0016 | [5 empty] | 2026-09-13 | 2026-09-14 | Domestic | G | 724 P4 Under Annealed/ or Anne | 203 Width Over | 2602 Phosphate Not Treated | 21670 | 21670 | 1.971 | 1445.580 | 974 | 0.0078
| GI | GI-SEC | 4104411460 | 0.079 | 68.109 | 28131 | 413.0291 | HSLA 50 |  | 980 Coating Weight Low | G30 | 59.5 | 72.9 | NCT | 1.0 | 1.0 | 680 | 792 | 1548 | 24 | 49 | M4R18 | 2829854 | 0002437167 | 0.0665 | 0.8600 | 0.0180 | 0.0066 | 0.1850 | 0.0360 | 0.0370 | 0.0020 | 0.0259 | 0.0001 | 0.0050 | 0.0015 | 0.0020 | 0.0190 | 0.0000 | 0.0028 | 0.0030 | 0.0000 | 0.0000 | 53.8 |  |  | 66.8 | 23.7 | 2026-09-14 | 2026-09-15 | Foreign | T | 980 Coating Weight Low | 1009 Mechanical Properties Rev |  | 12760 | 12760 | 1.998 | 1729.980 | 472 | 0.0078
| HR | HR-SEC | 1304242810 | 0.09 | 53.733 | 45745 | 851.339 | HSLA 80 |  | 9933 Planning | [8 empty] | 2776 | 30 | 69 | 1MC79 | 636107 | 0002361804 | 0.0916 | 2.0370 | 0.0080 | 0.0020 | 0.2590 | 0.0000 | 0.0470 | 0.0030 | 0.0170 | 0.0001 | 0.0130 | 0.0020 | 0.0000 | 0.1860 | 0.1160 | 0.0045 | 0.0100 | 0.0010 | 0.0010 | [5 empty] | 2026-06-23 | 2026-08-18 | Domestic | 3 | 605 Edge Up |  |  | 20750 | 20750 | 2.297 | 1364.810 | 846 | 0.0078
| HR | HR-SEC | 1304736690 | 0.096 | 74.332 | 45767 | 615.7106 | CS Type B |  | 203 Width Over | [8 empty] | 1907 | 30 | 61 | 36AA8 | 1838734 | 0002452131 | 0.0680 | 0.4240 | 0.0130 | 0.0064 | 0.0070 | 0.0350 | 0.0360 | 0.0170 | 0.0001 | 0.0001 | 0.0060 | 0.0021 | 0.0020 | 0.0160 | 0.0010 | 0.0039 | 0.0040 | 0.0000 | 0.0010 | [5 empty] | 2026-09-09 | 2026-09-14 | Foreign | T | 1203 Edge Cracks | 203 Width Over | 824 Rolled In Foreign Material | 20760 | 20760 | 2.450 | 1888.040 | 581 | 0.0077
| HR | HR-SEC | 1304544330 | 0.106 | 46.939 | 46693 | 994.7592 | HSLA 100 |  | 1803 Holes | [8 empty] | 2803 | 30 | 74 | 1MD99 | 2611463 | 0002414342 | 0.0850 | 2.1583 | 0.0081 | 0.0017 | 0.2954 | 0.0308 | 0.0315 | 0.0265 | 0.0157 | 0.0014 | 0.0078 | 0.0005 | 0.0036 | 0.2316 | 0.2896 | 0.0034 | 0.0053 | 0.0009 | 0.0041 | [5 empty] | 2026-08-09 | 2026-08-11 | Foreign | L | 812 Fold | 509 Telescope ID | 824 Rolled In Foreign Material | 21180 | 21180 | 2.685 | 1192.240 | 854 | 0.0077
| HR | HR-EXC | 2302404780 | 0.115 | 52.385 | 23523 | 449.0408 | HSLA 100 |  | 1001 Mechanical Props - Failed |  |  |  |  | 0.0 | 0.0 |  |  | 1131 | 30 | 54 | 1MA81 | 2640251 | 0002356258 | 0.0590 | 1.4019 | 0.0035 | 0.0014 | 0.0254 | 0.0305 | 0.0334 | 0.1150 | 0.0516 | 0.0002 | 0.0045 | 0.0005 | 0.0028 | 0.0130 | 0.0036 | 0.0058 | 0.0032 | 0.0008 | 0.0052 | [5 empty] | 2026-08-21 | 2026-08-28 | Foreign | L | 303 Weight Under |  |  | 10670 | 10670 | 2.930 | 1330.580 | 345 | 0.0079
| HR | HR-EXC | 2302404710 | 0.115 | 52.4 | 23060 | 440.0763 | HSLA 100 |  | 1001 Mechanical Props - Failed |  |  |  |  | 0.0 | 0.0 |  |  | 1112 | 30 | 53 | 1MA81 | 2640252 | 0002355250 | 0.0590 | 1.4409 | 0.0055 | 0.0020 | 0.0183 | 0.0364 | 0.0374 | 0.1277 | 0.0559 | 0.0001 | 0.0041 | 0.0005 | 0.0023 | 0.0135 | 0.0033 | 0.0041 | 0.0027 | 0.0008 | 0.0054 | [5 empty] | 2026-08-21 | 2026-08-28 | Foreign | L | 303 Weight Under |  |  | 10460 | 10460 | 2.930 | 1330.970 | 339 | 0.0079
| HR | HR-EXC | 2302404770 | 0.115 | 52.459 | 17108 | 326.1214 | HSLA 100 |  | 1001 Mechanical Props - Failed |  |  |  |  | 0.0 | 0.0 |  |  | 816 | 30 | 48 | 1MA81 | 2630258 | 0002356260 | 0.0570 | 1.4423 | 0.0041 | 0.0011 | 0.0284 | 0.0409 | 0.0418 | 0.1150 | 0.0520 | 0.0001 | 0.0047 | 0.0005 | 0.0024 | 0.0132 | 0.0036 | 0.0030 | 0.0030 | 0.0008 | 0.0048 |  | 107.8 |  | 116.6 | 18.8 | 2026-08-21 | 2026-08-28 | Foreign | L | 303 Weight Under |  |  | 7760 | 7760 | 2.930 | 1332.470 | 249 | 0.008
| HR | HR-EXC | 2302404730 | 0.115 | 52.464 | 23170 | 441.6362 | HSLA 100 |  | 1001 Mechanical Props - Failed |  |  |  |  | 0.0 | 0.0 |  |  | 1122 | 30 | 53 | 1MA81 | 2630258 | 0002356210 | 0.0570 | 1.4423 | 0.0041 | 0.0011 | 0.0284 | 0.0409 | 0.0418 | 0.1150 | 0.0520 | 0.0001 | 0.0047 | 0.0005 | 0.0024 | 0.0132 | 0.0036 | 0.0030 | 0.0030 | 0.0008 | 0.0048 | [5 empty] | 2026-08-21 | 2026-08-28 | Foreign | L | 303 Weight Under |  |  | 10510 | 10510 | 2.930 | 1332.590 | 342 | 0.0079
| HR | HR-EXC | 2302406570 | 0.115 | 54.952 | 22509 | 409.612 | HSLA 100 |  | 1001 Mechanical Props - Failed |  |  |  |  | 0.0 | 0.0 |  |  | 1043 | 30 | 53 | 1MA81 | 2640252 | 0002355256 | 0.0590 | 1.4409 | 0.0055 | 0.0020 | 0.0183 | 0.0364 | 0.0374 | 0.1277 | 0.0559 | 0.0001 | 0.0041 | 0.0005 | 0.0023 | 0.0135 | 0.0033 | 0.0041 | 0.0027 | 0.0008 | 0.0054 | [5 empty] | 2026-08-26 | 2026-09-11 | Foreign | L | 303 Weight Under |  |  | 10210 | 10210 | 2.930 | 1395.780 | 318 | 0.0079
| HR | HR-SEC | 1304689190 | 0.117 | 67.495 | 79409 | 1176.517 | CS Type B |  | 1804 Lamination | [8 empty] | 2993 | 30 | 79 | 36AA8 | A261533 | 7000014396 | 0.0705 | 0.4116 | 0.0076 | 0.0025 | 0.0392 |  | 0.0505 | 0.0195 | 0.0003 | 0.0004 | 0.0494 | 0.0016 | 0.0031 | 0.0376 | 0.0101 | 0.0067 | 0.0208 | 0.0005 | 0.0023 | [5 empty] | 2026-08-31 | 2026-09-01 | Domestic | G | 1804 Lamination | 1803 Holes | 605 Edge Up | 36020 | 36020 | 2.968 | 1714.370 | 912 | 0.0078
| HR | HR-SEC | 1304594560 | 0.125 | 68.349 | 59039 | 863.7873 | DS Type A (ULC Chemistry) |  | 206 Width Under | [8 empty] | 2058 | 30 | 70 | M3A35 | 2817400 | 0002406130 | 0.0022 | 0.1020 | 0.0130 | 0.0062 | 0.0070 | 0.0560 | 0.0580 | 0.0460 | 0.0000 | 0.0001 | 0.0080 | 0.0018 | 0.0020 | 0.0180 | 0.0020 | 0.0017 | 0.0050 | 0.0000 | 0.0020 | [5 empty] | 2026-08-17 | 2026-08-21 | Foreign | T | 605 Edge Up | 1804 Lamination | 824 Rolled In Foreign Material | 26780 | 26780 | 3.186 | 1736.070 | 627 | 0.0077
| HR | HR-SEC | 1304656080 | 0.128 | 69.138 | 77976 | 1127.831 | DS Type A (ULC Chemistry) |  | 823 Roll Marks | [8 empty] | 2622 | 30 | 78 | M3A28 | 1824050 | 0002407681 | 0.0019 | 0.0960 | 0.0090 | 0.0068 | 0.0070 | 0.0610 | 0.0660 | 0.0440 | 0.0091 | 0.0000 | 0.0090 | 0.0017 | 0.0020 | 0.0140 | 0.0010 | 0.0021 | 0.0070 | 0.0000 | 0.0020 | [5 empty] | 2026-08-25 | 2026-08-26 | Foreign | T | 1131 Torn Tail | 605 Edge Up | 707 HSM Finishing Temperature | 35370 | 35370 | 3.258 | 1756.110 | 799 | 0.0077
| HR | HR-SEC | 1304223770 | 0.138 | 49.93 | 46429 | 929.8818 | HSLA 80 |  | 9930 Inventory Reconciliation | [8 empty] | 2006 | 30 | 72 | 2MD18 | 2640522 | 0002375285 | 0.1060 | 2.6932 | 0.0032 | 0.0010 | 0.4309 | 0.0244 | 0.0256 | 0.0235 | 0.0350 | 0.0018 | 0.0066 | 0.0005 | 0.0029 | 0.0110 | 0.0699 | 0.0045 | 0.0022 | 0.0018 | 0.0038 | [5 empty] | 2026-06-16 | 2026-08-18 | Foreign | L | 513 Loose Winding | 706 HSM Finishing Temperature | 605 Edge Up | 21060 | 21060 | 3.499 | 1268.210 | 611 | 0.0078
| HR | HR-SEC | 1304592000 | 0.147 | 64.83 | 45370 | 699.8303 | HSLA 55 Off Chem |  | 715 HSM Coiling Temperature Lo | [8 empty] | 1464 | 30 | 64 | 3CB21 | 1827972 | 0002438129 | 0.2338 | 1.2100 | 0.0170 | 0.0028 | 0.2530 | 0.0480 | 0.0480 | 0.0410 | 0.0011 | 0.0028 | 0.0080 | 0.0030 | 0.0020 | 0.1880 | 0.0000 | 0.0053 | 0.0070 | 0.0000 | 0.0030 | [5 empty] | 2026-08-15 | 2026-08-26 | Foreign | T | 715 HSM Coiling Temperature Lo | 824 Rolled In Foreign Material | 1203 Edge Cracks | 20580 | 20580 | 3.741 | 1646.680 | 446 | 0.0075
| HR | HR-SEC | 1304632310 | 0.151 | 49.38 | 46407 | 939.7934 | CS Type B |  | 1804 Lamination | [8 empty] | 1840 | 30 | 72 | 33AB2 | 2611735 | 0002432471 | 0.0610 | 0.1880 | 0.0047 | 0.0020 | 0.0124 | 0.0467 | 0.0486 | 0.0016 | 0.0007 | 0.0017 | 0.0056 | 0.0005 | 0.0015 | 0.0139 | 0.0005 | 0.0041 | 0.0016 | 0.0008 | 0.0011 | [5 empty] | 2026-08-23 | 2026-08-25 | Foreign | L | 1804 Lamination | 824 Rolled In Foreign Material | 605 Edge Up | 21050 | 21050 | 3.847 | 1254.260 | 560 | 0.0078
| HR | HR-SEC | 1304223510 | 0.157 | 49.875 | 46407 | 930.4662 | HSLA 80 |  | 9930 Inventory Reconciliation | [8 empty] | 1753 | 30 | 72 | 2MD18 | 2610837 | 0002377348 | 0.1110 | 2.6824 | 0.0037 | 0.0013 | 0.4799 | 0.0239 | 0.0246 | 0.0223 | 0.0336 | 0.0018 | 0.0092 | 0.0005 | 0.0040 | 0.0122 | 0.0775 | 0.0058 | 0.0070 | 0.0010 | 0.0046 | [5 empty] | 2026-06-16 | 2026-08-18 | Foreign | L | 1203 Edge Cracks | 1803 Holes | 1149 Coil Yard Repair | 21050 | 21050 | 3.999 | 1266.830 | 534 | 0.0078
| HR | HR-SEC | 1303501000 | 0.157 | 57.843 | 76587 | 1324.05 | CS Type B |  | 9930 Inventory Reconciliation | [8 empty] | 2491 | 30 | 84 | 32AB7 | A260196 | 7000005167 | 0.0377 | 0.2796 | 0.0071 | 0.0071 | 0.0201 |  | 0.0408 | 0.0010 | 0.0004 | 0.0002 | 0.0395 | 0.0018 | 0.0031 | 0.0321 | 0.0180 | 0.0054 | 0.0170 | 0.0008 | 0.0015 | [5 empty] | 2026-02-20 | 2026-07-20 | Domestic | G | 102 Gauge Over | 605 Edge Up | 1804 Lamination | 34740 | 34740 | 4.000 | 1469.220 | 759 | 0.0078
| HR | HR-SEC | 1304044080 | 0.158 | 50.141 | 36243 | 722.8216 | HSLA 80 |  | 9930 Inventory Reconciliation | [8 empty] | 1370 | 30 | 65 | 2MD18 | 2630909 | 0002383840 | 0.1040 | 2.6922 | 0.0041 | 0.0012 | 0.4528 | 0.0237 | 0.0246 | 0.0231 | 0.0336 | 0.0018 | 0.0035 | 0.0005 | 0.0017 | 0.0119 | 0.0727 | 0.0034 | 0.0023 | 0.0009 | 0.0039 | [5 empty] | 2026-05-29 | 2026-08-18 | Foreign | L | 1803 Holes | 509 Telescope ID | 518 Missing Coil Bands | 16440 | 16440 | 4.002 | 1273.580 | 417 | 0.0077
| HR | HR-SEC | 1304223420 | 0.158 | 51.191 | 46517 | 908.6949 | HSLA 100 |  | 9930 Inventory Reconciliation | [8 empty] | 1702 | 30 | 71 | 1MD98 | 2630769 | 0002377601 | 0.0980 | 2.4921 | 0.0048 | 0.0015 | 0.4587 | 0.0197 | 0.0212 | 0.0215 | 0.0095 | 0.0021 | 0.0066 | 0.0005 | 0.0029 | 0.0104 | 0.0973 | 0.0053 | 0.0030 | 0.0013 | 0.0043 | [5 empty] | 2026-06-16 | 2026-08-18 | Foreign | L | 824 Rolled In Foreign Material | 1203 Edge Cracks | 1803 Holes | 21100 | 21100 | 4.004 | 1300.260 | 518 | 0.0078
| HR | HR-SEC | 1304728720 | 0.162 | 40.569 | 23655 | 583.0807 | HSLA 55 Off Chem |  | 1203 Edge Cracks | [8 empty] | 1078 | 30 | 60 | 3CB21 | 2831761 | 0002448131 | 0.2301 | 1.2400 | 0.0200 | 0.0030 | 0.2400 | 0.0440 | 0.0450 | 0.0380 | 0.0005 | 0.0030 | 0.0080 | 0.0019 | 0.0020 | 0.1800 | 0.0000 | 0.0041 | 0.0060 | 0.0000 | 0.0030 | [5 empty] | 2026-09-08 | 2026-09-09 | Foreign | T | 1203 Edge Cracks | 201 Width Necking | 206 Width Under | 10730 | 10730 | 4.108 | 1030.460 | 328 | 0.0077
| HR | HR-SEC | 1304629770 | 0.17 | 57.035 | 46340 | 812.4836 | DS Type A (ULC Chemistry) |  | 1804 Lamination | [8 empty] | 1423 | 30 | 68 | M3A35 | 3270138 | 0002437506 | 0.0023 | 0.1020 | 0.0100 | 0.0066 | 0.0060 | 0.0540 | 0.0550 | 0.0430 | 0.0002 | 0.0001 | 0.0050 | 0.0018 | 0.0020 | 0.0170 | 0.0030 | 0.0027 | 0.0050 | 0.0000 | 0.0030 | [5 empty] | 2026-08-22 | 2026-08-24 | Foreign | T | 824 Rolled In Foreign Material | 1203 Edge Cracks | 605 Edge Up | 21020 | 21020 | 4.311 | 1448.690 | 433 | 0.0078
| HR | HR-SEC | 1304223710 | 0.177 | 50.933 | 46252 | 908.0949 | HSLA 100 |  | 9930 Inventory Reconciliation | [8 empty] | 1516 | 30 | 71 | 1MD98 | 2610945 | 0002383289 | 0.0910 | 2.4734 | 0.0038 | 0.0029 | 0.4487 | 0.0267 | 0.0277 | 0.0256 | 0.0076 | 0.0017 | 0.0058 | 0.0005 | 0.0025 | 0.0114 | 0.0988 | 0.0040 | 0.0022 | 0.0008 | 0.0039 | [5 empty] | 2026-06-16 | 2026-08-18 | Foreign | L | 102 Gauge Over | 1804 Lamination | 520 Fish Tail | 20980 | 20980 | 4.503 | 1293.710 | 462 | 0.0078
| HR | HR-SEC | 1304205730 | 0.185 | 56.348 | 40851 | 724.9769 | HSLA 100 |  | 9933 Planning | [8 empty] | 1160 | 30 | 65 | M7R99 | 1692169 | 0002087996 | 0.0801 | 1.8600 | 0.0180 | 0.0025 | 0.4830 | 0.0360 | 0.0380 | 0.1090 | 0.0519 | 0.0000 | 0.0120 | 0.0021 | 0.0030 | 0.0230 | 0.1380 | 0.0031 | 0.0070 | 0.0000 | 0.0050 | [5 empty] | 2026-06-14 | 2026-08-18 | Foreign | T | 605 Edge Up |  |  | 18530 | 18530 | 4.710 | 1431.250 | 353 | 0.0078
| HR | HR-SEC | 1304205750 | 0.185 | 56.463 | 42879 | 759.4177 | HSLA 100 |  | 9933 Planning | [8 empty] | 1216 | 30 | 66 | M7R99 | 2530661 | 0002206687 | 0.0800 | 1.8662 | 0.0089 | 0.0015 | 0.5280 | 0.0388 | 0.0398 | 0.1290 | 0.0571 | 0.0004 | 0.0068 | 0.0005 | 0.0042 | 0.0163 | 0.1359 | 0.0039 | 0.0034 | 0.0008 | 0.0076 | [5 empty] | 2026-06-14 | 2026-08-18 | Foreign | L | 605 Edge Up | 706 HSM Finishing Temperature |  | 19450 | 19450 | 4.711 | 1434.170 | 370 | 0.0078
| HR | HR-SEC | 1304205720 | 0.186 | 56.118 | 35935 | 640.3471 | HSLA 100 |  | 9933 Planning | [8 empty] | 1024 | 30 | 62 | M7R99 | 1692169 | 0002087991 | 0.0801 | 1.8600 | 0.0180 | 0.0025 | 0.4830 | 0.0360 | 0.0380 | 0.1090 | 0.0519 | 0.0000 | 0.0120 | 0.0021 | 0.0030 | 0.0230 | 0.1380 | 0.0031 | 0.0070 | 0.0000 | 0.0050 | [5 empty] | 2026-06-14 | 2026-08-18 | Foreign | T | 206 Width Under | 605 Edge Up |  | 16300 | 16300 | 4.713 | 1425.400 | 312 | 0.0078
| HR | HR-SEC | 1304205890 | 0.186 | 56.635 | 31239 | 551.5847 | HSLA 100 |  | 9933 Planning | [8 empty] | 884 | 30 | 58 | M7R99 | 2542673 | 0002322928 | 0.0770 | 1.8501 | 0.0079 | 0.0015 | 0.4857 | 0.0383 | 0.0399 | 0.1144 | 0.0544 | 0.0004 | 0.0054 | 0.0005 | 0.0034 | 0.0270 | 0.1323 | 0.0061 | 0.0032 | 0.0008 | 0.0060 | [5 empty] | 2026-06-14 | 2026-08-18 | Foreign | L | 605 Edge Up |  |  | 14170 | 14170 | 4.712 | 1438.520 | 269 | 0.0078
| HR | HR-SEC | 1304085200 | 0.197 | 50.62 | 44996 | 888.8977 | HSLA 80 |  | 9930 Inventory Reconciliation | [8 empty] | 1385 | 30 | 70 | 2MD18 | 2611004 | 0002384023 | 0.1100 | 2.7131 | 0.0043 | 0.0010 | 0.4491 | 0.0226 | 0.0234 | 0.0231 | 0.0323 | 0.0019 | 0.0079 | 0.0005 | 0.0034 | 0.0148 | 0.0734 | 0.0038 | 0.0033 | 0.0011 | 0.0048 | [5 empty] | 2026-05-29 | 2026-08-18 | Foreign | L | 513 Loose Winding | 102 Gauge Over | 605 Edge Up | 20410 | 20410 | 5.000 | 1285.750 | 422 | 0.0075
| HR | HR-SEC | 1304223870 | 0.197 | 50.968 | 46451 | 911.3758 | HSLA 100 |  | 9930 Inventory Reconciliation | [8 empty] | 1370 | 30 | 71 | 1MD98 | 2620721 | 0002385083 | 0.1000 | 2.5900 | 0.0032 | 0.0030 | 0.4474 | 0.0242 | 0.0253 | 0.0259 | 0.0099 | 0.0022 | 0.0058 | 0.0005 | 0.0025 | 0.0096 | 0.0994 | 0.0038 | 0.0021 | 0.0023 | 0.0041 | [5 empty] | 2026-06-16 | 2026-08-18 | Foreign | L | 102 Gauge Over | 605 Edge Up | 1804 Lamination | 21070 | 21070 | 4.998 | 1294.580 | 417 | 0.0078
| HR | HR-SEC | 1304143760 | 0.197 | 69.132 | 77557 | 1121.868 | DS Type A (ULC Chemistry) |  | 9930 Inventory Reconciliation | [8 empty] | 1693 | 30 | 78 | M3A28 | 1782123 | 0002326728 | 0.0016 | 0.1030 | 0.0120 | 0.0082 | 0.0060 | 0.0480 | 0.0490 | 0.0420 | 0.0092 | 0.0000 | 0.0110 | 0.0014 | 0.0020 | 0.0190 | 0.0020 | 0.0023 | 0.0080 | 0.0000 | 0.0010 | [5 empty] | 2026-06-06 | 2026-08-18 | Foreign | T | 1804 Lamination | 824 Rolled In Foreign Material | 1203 Edge Cracks | 35180 | 35180 | 4.999 | 1755.960 | 516 | 0.0078
| HR | HR-SEC | 1304316370 | 0.197 | 70.506 | 78483 | 1113.139 | DS Type A (ULC Chemistry) |  | 9930 Inventory Reconciliation | [8 empty] | 1689 | 30 | 78 | M3A35 | 1824803 | 0002407695 | 0.0018 | 0.0970 | 0.0100 | 0.0072 | 0.0080 | 0.0390 | 0.0410 | 0.0420 | 0.0001 | 0.0001 | 0.0060 | 0.0018 | 0.0020 | 0.0150 | 0.0030 | 0.0018 | 0.0060 | 0.0010 | 0.0010 | [5 empty] | 2026-07-01 | 2026-09-08 | Foreign | T | 707 HSM Finishing Temperature | 605 Edge Up | 1804 Lamination | 35600 | 35600 | 5.002 | 1790.850 | 515 | 0.0077
| HR | HR-SEC | 2302402900 | 0.205 | 61.546 | 27976 | 454.5543 | CS Type B |  | 1708 Length |  |  |  |  | 0.0 | 0.0 |  |  | 656 | 30 | 54 | 32AB7 | 3266698 | 0002429920 | 0.0343 | 0.2790 | 0.0150 | 0.0080 | 0.0110 | 0.0430 | 0.0450 | 0.0010 | 0.0001 | 0.0001 | 0.0140 | 0.0027 | 0.0020 | 0.0220 | 0.0020 | 0.0034 | 0.0070 | 0.0000 | 0.0000 | [5 empty] | 2026-08-17 | 2026-08-18 | Foreign | T | 9936 Remarks |  |  | 12690 | 12690 | 5.210 | 1563.260 | 200 | 0.0078
| HR | HR-SEC | 1303915130 | 0.228 | 49.911 | 43959 | 880.7477 | DS Type A (ULC Chemistry) |  | 9930 Inventory Reconciliation | [8 empty] | 1148 | 30 | 70 | M3A28 | 461246 | 0002020277 | 0.0024 | 0.1088 | 0.0117 | 0.0064 | 0.0046 | 0.0000 | 0.0672 | 0.0440 | 0.0109 | 0.0001 | 0.0093 | 0.0025 | 0.0000 | 0.0208 | 0.0022 | 0.0026 | 0.0055 | 0.0005 | 0.0016 | [5 empty] | 2026-04-27 | 2026-07-28 | Domestic | 4 | 9933 Planning | 1804 Lamination | 1203 Edge Cracks | 19940 | 19940 | 5.803 | 1267.730 | 349 | 0.0078
| HR | HR-SEC | 1303891120 | 0.228 | 58.124 | 46252 | 795.747 | DS Type A (ULC Chemistry) |  | 9930 Inventory Reconciliation | [8 empty] | 1039 | 30 | 67 | M3A28 | 446930 | 0002001798 | 0.0016 | 0.1270 | 0.0130 | 0.0047 | 0.0040 | 0.0000 | 0.0630 | 0.0370 | 0.0090 | 0.0001 | 0.0130 | 0.0030 | 0.0000 | 0.0250 | 0.0030 | 0.0025 | 0.0090 | 0.0010 | 0.0020 | [5 empty] | 2026-04-23 | 2026-07-27 | Domestic | 3 | 1804 Lamination | 824 Rolled In Foreign Material | 9930 Inventory Reconciliation | 20980 | 20980 | 5.801 | 1476.340 | 316 | 0.0078
| HR | HR-SEC | 1303891170 | 0.228 | 58.142 | 45701 | 786.0239 | DS Type A (ULC Chemistry) |  | 9930 Inventory Reconciliation | [8 empty] | 1026 | 30 | 67 | M3A28 | 463548 | 0002099641 | 0.0019 | 0.1095 | 0.0135 | 0.0055 | 0.0060 | 0.0000 | 0.0630 | 0.0387 | 0.0101 | 0.0001 | 0.0185 | 0.0019 | 0.0000 | 0.0200 | 0.0021 | 0.0031 | 0.0076 | 0.0006 | 0.0012 | [5 empty] | 2026-04-23 | 2026-07-27 | Domestic | 4 | 9930 Inventory Reconciliation | 1804 Lamination | 824 Rolled In Foreign Material | 20730 | 20730 | 5.801 | 1476.800 | 312 | 0.0078
| HR | HR-SEC | 1303915120 | 0.229 | 49.958 | 44202 | 884.7832 | DS Type A (ULC Chemistry) |  | 9930 Inventory Reconciliation | [8 empty] | 1152 | 30 | 70 | M3A28 | 462737 | 0002071716 | 0.0016 | 0.1013 | 0.0116 | 0.0027 | 0.0063 | 0.0000 | 0.0635 | 0.0412 | 0.0095 | 0.0001 | 0.0080 | 0.0016 | 0.0000 | 0.0154 | 0.0011 | 0.0017 | 0.0039 | 0.0005 | 0.0015 | [5 empty] | 2026-04-27 | 2026-07-28 | Domestic | 4 | 9933 Planning | 605 Edge Up | 1804 Lamination | 20050 | 20050 | 5.805 | 1268.940 | 351 | 0.0078
| HR | HR-SEC | 1304601130 | 0.236 | 70.665 | 69555 | 984.2921 |  |  | 9933 Planning | [8 empty] | 1241 | 30 | 74 | 64RA6 | 20418D | 0002439481 | 0.2660 | 1.2330 | 0.0110 | 0.0030 | 0.2450 | 0.0000 | 0.0410 | 0.0020 | 0.0030 | 0.0000 | 0.0360 | 0.0030 | 0.0000 | 0.2110 | 0.0040 | 0.0056 | 0.0210 | 0.0000 | 0.0000 | [5 empty] | 2026-08-16 | 2026-08-18 | Domestic | W | 605 Edge Up |  |  | 31550 | 31550 | 6.002 | 1794.890 | 378 | 0.0077
| HR | HR-SEC | 1304134510 | 0.266 | 63.574 | 65675 | 1033.048 | HSLA 55 Off Chem |  | 9933 Planning | [8 empty] | 1156 | 30 | 75 | 66R10 | 18935D | 0002405086 | 0.2540 | 1.2330 | 0.0130 | 0.0030 | 0.2850 | 0.0000 | 0.0370 | 0.0330 | 0.0000 | 0.0022 | 0.0340 | 0.0020 | 0.0000 | 0.0520 | 0.0040 | 0.0064 | 0.0170 | 0.0000 | 0.0000 | [5 empty] | 2026-06-05 | 2026-08-18 | Domestic | W | 605 Edge Up |  |  | 29790 | 29790 | 6.747 | 1614.770 | 352 | 0.0078
| HR | HR-SEC | 1304366240 | 0.276 | 60.957 | 44136 | 724.0514 | Structural Steel 36 Type 2 |  | 9930 Inventory Reconciliation | [8 empty] | 820 | 30 | 65 | 50AA2 | A089313 | 0002410948 | 0.1993 | 0.8676 | 0.0137 | 0.0060 | 0.0214 | 0.0454 | 0.0454 | 0.0009 | 0.0013 | 0.0001 | 0.0357 | 0.0020 | 0.0030 | 0.0187 | 0.0023 | 0.0018 | 0.0094 | 0.0000 | 0.0022 | [5 empty] | 2026-07-11 | 2026-09-09 | Foreign | P | 104 Gauge Under | 605 Edge Up |  | 20020 | 20020 | 7.005 | 1548.300 | 250 | 0.0074
| HR | HR-SEC | 1304436730 | 0.276 | 72.263 | 69334 | 959.4675 | HSLA 55 Off Chem |  | 9933 Planning | [8 empty] | 1031 | 30 | 73 | 66R10 | 19882D | 0002428866 | 0.2540 | 1.2310 | 0.0130 | 0.0020 | 0.2590 | 0.0000 | 0.0630 | 0.0370 | 0.0020 | 0.0019 | 0.0320 | 0.0020 | 0.0000 | 0.0650 | 0.0080 | 0.0035 | 0.0180 | 0.0000 | 0.0000 | [5 empty] | 2026-07-24 | 2026-08-18 | Domestic | W | 605 Edge Up |  |  | 31450 | 31450 | 6.999 | 1835.470 | 314 | 0.0078
| HR | HR-SEC | 2700016050 | 0.286 | 76.24 | 73190 | 959.9948 | HSLA 70 |  | 1801 Edge Lamination or Cracks | [8 empty] | 741 | 30 | 74 | M6R78 | T21667 | 0002371968 | 0.0540 | 1.5670 | 0.0100 | 0.0030 | 0.2400 | 0.0000 | 0.0390 | 0.0150 | 0.0650 | 0.0002 | 0.0250 | 0.0020 | 0.0020 | 0.2200 | 0.1340 | 0.0040 | 0.0100 | 0.0030 | 0.0040 | [5 empty] | 2026-06-01 | 2026-07-22 | Domestic | U | 9936 Remarks |  |  | 33199 | 33199 | 7.264 | 1936.500 | 226 | 0.0104
| HR | HR-SEC | 2302402910 | 0.296 | 61.546 | 16204 | 263.2827 | CS Type B |  | 1804 Lamination |  |  |  |  | 0.0 | 0.0 |  |  | 370 | 30 | 45 | 32AB7 | 3266698 | 0002429920 | 0.0343 | 0.2790 | 0.0150 | 0.0080 | 0.0110 | 0.0430 | 0.0450 | 0.0010 | 0.0001 | 0.0001 | 0.0140 | 0.0027 | 0.0020 | 0.0220 | 0.0020 | 0.0034 | 0.0070 | 0.0000 | 0.0000 | [5 empty] | 2026-08-17 | 2026-08-18 | Foreign | T | 1808 Sliver |  |  | 7350 | 7350 | 7.520 | 1563.260 | 113 | 0.0055
| HR | HR-SEC | 1304078130 | 0.304 | 68.792 | 53836 | 782.591 | HSLA 55 Off Chem |  | 9930 Inventory Reconciliation | [8 empty] | 764 | 30 | 67 | 66R10 | 18709D | 0002398511 | 0.2530 | 1.2590 | 0.0100 | 0.0040 | 0.2710 | 0.0000 | 0.0530 | 0.0390 | 0.0020 | 0.0019 | 0.0400 | 0.0040 | 0.0000 | 0.0710 | 0.0040 | 0.0038 | 0.0170 | 0.0000 | 0.0000 | [5 empty] | 2026-05-25 | 2026-07-28 | Domestic | W | 303 Weight Under | 303 Weight Under | 605 Edge Up | 24420 | 24420 | 7.721 | 1747.320 | 233 | 0.0078
| HR | HR-SEC | 1304078120 | 0.304 | 68.874 | 56151 | 815.2714 | HSLA 55 Off Chem |  | 9930 Inventory Reconciliation | [8 empty] | 795 | 30 | 68 | 66R10 | 18709D | 0002398493 | 0.2530 | 1.2590 | 0.0100 | 0.0040 | 0.2710 | 0.0000 | 0.0530 | 0.0390 | 0.0020 | 0.0019 | 0.0400 | 0.0040 | 0.0000 | 0.0710 | 0.0040 | 0.0038 | 0.0170 | 0.0000 | 0.0000 | [5 empty] | 2026-05-25 | 2026-07-28 | Domestic | W | 303 Weight Under | 605 Edge Up | 303 Weight Under | 25470 | 25470 | 7.723 | 1749.390 | 242 | 0.0078
| HR | HR-SEC | 1304530650 | 0.31 | 63.737 | 64815 | 1016.913 | HSLA 55 Off Chem |  | 9933 Planning | [8 empty] | 975 | 30 | 75 | 66R10 | A261532 | 7000014390 | 0.2705 | 1.2670 | 0.0110 | 0.0023 | 0.2659 |  | 0.0461 | 0.0365 | 0.0016 | 0.0017 | 0.0457 | 0.0020 | 0.0042 | 0.0401 | 0.0124 | 0.0098 | 0.0209 | 0.0006 | 0.0047 | [5 empty] | 2026-08-07 | 2026-08-18 | Domestic | G | 605 Edge Up |  |  | 29400 | 29400 | 7.867 | 1618.930 | 297 | 0.0078
| HR | HR-SEC | 1304326960 | 0.315 | 72.776 | 85097 | 1169.3 | HSLA 70 |  | 9930 Inventory Reconciliation | [8 empty] | 1109 | 30 | 79 | M6R78 | A089201 | 0002411438 | 0.0537 | 1.5676 | 0.0128 | 0.0024 | 0.2448 | 0.0315 | 0.0315 | 0.0129 | 0.0640 | 0.0002 | 0.0336 | 0.0020 | 0.0040 | 0.2317 | 0.1349 | 0.0018 | 0.0085 | 0.0041 | 0.0056 | [5 empty] | 2026-07-03 | 2026-09-04 | Foreign | P | 9938 Visual Strip Inspection | 104 Gauge Under | 823 Roll Marks | 38600 | 38600 | 7.992 | 1848.500 | 338 | 0.0077
| HR | HR-SEC | 1304056490 | 0.317 | 70.865 | 84325 | 1189.939 | HSLA 65 |  | 9933 Planning | [8 empty] | 1109 | 30 | 80 | M6R71 | GB0198 | 0002398440 | 0.0550 | 1.5500 | 0.0110 | 0.0020 | 0.2240 | 0.0000 | 0.0400 | 0.0170 | 0.0570 | 0.0002 | 0.0260 | 0.0020 | 0.0030 | 0.1400 | 0.1200 | 0.0070 | 0.0100 | 0.0000 | 0.0020 | [5 empty] | 2026-05-22 | 2026-08-18 | Domestic | U | 206 Width Under | 605 Edge Up |  | 38250 | 38250 | 8.058 | 1799.960 | 338 | 0.0078
| HR | HR-SEC | 1304174690 | 0.335 | 72.202 | 66953 | 927.3012 | HSLA 55 Off Chem |  | 9933 Planning | [8 empty] | 820 | 30 | 72 | 66R10 | 19259D | 0002411846 | 0.2510 | 1.2880 | 0.0070 | 0.0020 | 0.2960 | 0.0000 | 0.0320 | 0.0340 | 0.0020 | 0.0031 | 0.0290 | 0.0020 | 0.0000 | 0.0470 | 0.0010 | 0.0061 | 0.0130 | 0.0000 | 0.0000 | [5 empty] | 2026-06-09 | 2026-08-18 | Domestic | W | 605 Edge Up |  |  | 30370 | 30370 | 8.501 | 1833.920 | 250 | 0.0078
| HR | HR-SEC | 1304530660 | 0.354 | 67.47 | 65278 | 967.5115 | HSLA 55 Off Chem |  | 9933 Planning | [8 empty] | 811 | 30 | 73 | 66R10 | A261532 | 7000014391 | 0.2705 | 1.2670 | 0.0110 | 0.0023 | 0.2659 |  | 0.0461 | 0.0365 | 0.0016 | 0.0017 | 0.0457 | 0.0020 | 0.0042 | 0.0401 | 0.0124 | 0.0098 | 0.0209 | 0.0006 | 0.0047 | [5 empty] | 2026-08-05 | 2026-08-18 | Domestic | G | 605 Edge Up |  |  | 29610 | 29610 | 8.999 | 1713.750 | 247 | 0.0078
| HR | HR-SEC | 1304326920 | 0.354 | 72.6 | 84943 | 1170.014 | HSLA 70 |  | 9930 Inventory Reconciliation | [8 empty] | 982 | 30 | 79 | M6R78 | A089202 | 0002411428 | 0.0507 | 1.5803 | 0.0146 | 0.0017 | 0.2584 | 0.0313 | 0.0313 | 0.0138 | 0.0668 | 0.0002 | 0.0322 | 0.0020 | 0.0040 | 0.2286 | 0.1336 | 0.0022 | 0.0080 | 0.0044 | 0.0059 | [5 empty] | 2026-07-02 | 2026-09-04 | Foreign | P | 9938 Visual Strip Inspection | 104 Gauge Under | 605 Edge Up | 38530 | 38530 | 8.993 | 1844.040 | 299 | 0.0078
| HR | HR-SEC | 1304419930 | 0.354 | 73.373 | 84546 | 1152.277 |  |  | 9930 Inventory Reconciliation | [8 empty] | 969 | 30 | 79 | M6R75 | A089014 | 0002404030 | 0.0454 | 1.5903 | 0.0152 | 0.0020 | 0.2684 | 0.0338 | 0.0338 | 0.0134 | 0.0654 | 0.0002 | 0.0437 | 0.0020 | 0.0020 | 0.2364 | 0.1339 | 0.0032 | 0.0108 | 0.0000 | 0.0053 | [5 empty] | 2026-07-19 | 2026-09-09 | Foreign | P | 9938 Visual Strip Inspection | 104 Gauge Under | 605 Edge Up | 38350 | 38350 | 8.993 | 1863.670 | 295 | 0.0078
| HR | HR-SEC | 1304311350 | 0.354 | 73.539 | 85450 | 1161.968 |  |  | 9930 Inventory Reconciliation | [8 empty] | 973 | 30 | 79 | M6R75 | A089011 | 0002404114 | 0.0522 | 1.6047 | 0.0141 | 0.0011 | 0.2486 | 0.0308 | 0.0308 | 0.0129 | 0.0662 | 0.0002 | 0.0322 | 0.0020 | 0.0040 | 0.2167 | 0.1380 | 0.0030 | 0.0074 | 0.0040 | 0.0056 | [5 empty] | 2026-07-02 | 2026-09-04 | Foreign | P | 852 Edge Seams | 9938 Visual Strip Inspection | 104 Gauge Under | 38760 | 38760 | 9.002 | 1867.880 | 296 | 0.0078
| HR | HR-SEC | 1304264950 | 0.354 | 73.568 | 85207 | 1158.207 |  |  | 9930 Inventory Reconciliation | [8 empty] | 970 | 30 | 79 | M6R75 | A088992 | 0002403989 | 0.0524 | 1.5983 | 0.0111 | 0.0012 | 0.2389 | 0.0394 | 0.0394 | 0.0115 | 0.0673 | 0.0002 | 0.0221 | 0.0010 | 0.0020 | 0.2217 | 0.1318 | 0.0028 | 0.0067 | 0.0000 | 0.0051 | [5 empty] | 2026-06-24 | 2026-08-26 | Foreign | P | 1602 Missing Identity | 719 FM Entry Temperature | 9938 Visual Strip Inspection | 38650 | 38650 | 9.002 | 1868.630 | 295 | 0.0078
| HR | HR-SEC | 1304209870 | 0.355 | 73.532 | 83995 | 1142.292 |  |  | 9930 Inventory Reconciliation | [8 empty] | 956 | 30 | 78 | M6R75 | A088304 | 0002404435 | 0.0473 | 1.5819 | 0.0134 | 0.0015 | 0.2479 | 0.0275 | 0.0275 | 0.0129 | 0.0648 | 0.0000 | 0.0290 | 0.0020 | 0.0020 | 0.2190 | 0.1324 | 0.0025 | 0.0079 | 0.0024 | 0.0052 | [5 empty] | 2026-07-07 | 2026-09-08 | Foreign | P | 9938 Visual Strip Inspection | 104 Gauge Under | 605 Edge Up | 38100 | 38100 | 9.009 | 1867.720 | 291 | 0.0078
| HR | HR-SEC | 1304539070 | 0.364 | 70.557 | 67152 | 951.7411 | HSLA 70 |  | 9933 Planning | [8 empty] | 777 | 30 | 73 | M6R78 | A090203 | 0002422217 | 0.0510 | 1.5721 | 0.0105 | 0.0004 | 0.2525 | 0.0310 | 0.0310 | 0.0137 | 0.0644 | 0.0001 | 0.0346 | 0.0020 | 0.0030 | 0.2254 | 0.1323 | 0.0023 | 0.0110 | 0.0000 | 0.0056 | [5 empty] | 2026-08-07 | 2026-08-18 | Foreign | P | 605 Edge Up |  |  | 30460 | 30460 | 9.239 | 1792.150 | 236 | 0.0078
| HR | HR-SEC | 1304696930 | 0.38 | 75.566 | 84171 | 1113.874 | HSLA 60 |  | 1801 Edge Lamination or Cracks | [8 empty] | 866 | 30 | 77 | M6R65 | M26511 | 0002446150 | 0.0490 | 1.4940 | 0.0130 | 0.0020 | 0.2550 | 0.0000 | 0.0400 | 0.0130 | 0.0640 | 0.0002 | 0.0370 | 0.0010 | 0.0010 | 0.0400 | 0.0060 | 0.0040 | 0.0100 | 0.0000 | 0.0020 | [5 empty] | 2026-09-04 | 2026-09-08 | Domestic | U | 605 Edge Up | 9938 Visual Strip Inspection | 852 Edge Seams | 38180 | 38180 | 9.657 | 1919.370 | 264 | 0.0078
| HR | HR-SEC | 1304697000 | 0.38 | 75.672 | 83862 | 1108.23 | HSLA 60 |  | 1801 Edge Lamination or Cracks | [8 empty] | 865 | 30 | 77 | M6R65 | E23769 | 0002448415 | 0.0560 | 1.5090 | 0.0130 | 0.0020 | 0.2450 | 0.0000 | 0.0470 | 0.0160 | 0.0660 | 0.0002 | 0.0290 | 0.0010 | 0.0010 | 0.0300 | 0.0060 | 0.0040 | 0.0100 | 0.0010 | 0.0030 | [5 empty] | 2026-09-04 | 2026-09-08 | Domestic | U | 9938 Visual Strip Inspection | 852 Edge Seams | 605 Edge Up | 38040 | 38040 | 9.654 | 1922.070 | 263 | 0.0078
| HR | HR-SEC | 1304731440 | 0.38 | 75.692 | 84061 | 1110.567 | HSLA 60 |  | 1801 Edge Lamination or Cracks | [8 empty] | 867 | 30 | 77 | M6R65 | E23767 | 0002443711 | 0.0520 | 1.5210 | 0.0090 | 0.0020 | 0.2440 | 0.0000 | 0.0420 | 0.0140 | 0.0670 | 0.0001 | 0.0300 | 0.0010 | 0.0010 | 0.0300 | 0.0100 | 0.0060 | 0.0100 | 0.0010 | 0.0020 | [5 empty] | 2026-09-09 | 2026-09-11 | Domestic | U | 852 Edge Seams | 9938 Visual Strip Inspection | 605 Edge Up | 38130 | 38130 | 9.649 | 1922.580 | 264 | 0.0078
| HR | HR-EXC | 1304368880 | 0.38 | 75.711 | 83223 | 1099.219 | HSLA 60 |  | 719 FM Entry Temperature | [8 empty] | 867 | 30 | 77 | M6R65 | Y27241 | 0002414704 | 0.0650 | 1.5300 | 0.0080 | 0.0020 | 0.2490 | 0.0000 | 0.0380 | 0.0150 | 0.0670 | 0.0001 | 0.0240 | 0.0010 | 0.0020 | 0.0300 | 0.0060 | 0.0060 | 0.0100 | 0.0030 | 0.0010 | [5 empty] | 2026-07-22 | 2026-08-05 | Domestic | U | 852 Edge Seams | 719 FM Entry Temperature | 9938 Visual Strip Inspection | 37750 | 37750 | 9.656 | 1923.070 | 264 | 0.0077
| HR | HR-SEC | 1304696980 | 0.38 | 75.727 | 83399 | 1101.311 | HSLA 60 |  | 1801 Edge Lamination or Cracks | [8 empty] | 861 | 30 | 77 | M6R65 | M26516 | 0002448395 | 0.0620 | 1.4680 | 0.0120 | 0.0020 | 0.2580 | 0.0000 | 0.0370 | 0.0150 | 0.0620 | 0.0002 | 0.0160 | 0.0010 | 0.0020 | 0.0300 | 0.0060 | 0.0040 | 0.0100 | 0.0000 | 0.0010 | [5 empty] | 2026-09-04 | 2026-09-08 | Domestic | U | 852 Edge Seams | 9938 Visual Strip Inspection | 605 Edge Up | 37830 | 37830 | 9.652 | 1923.470 | 262 | 0.0078
| HR | HR-SEC | 1304662870 | 0.38 | 75.749 | 83708 | 1105.071 | HSLA 60 |  | 1801 Edge Lamination or Cracks | [8 empty] | 865 | 30 | 77 | M6R65 | M26513 | 0002443883 | 0.0540 | 1.5120 | 0.0080 | 0.0020 | 0.2450 | 0.0000 | 0.0330 | 0.0160 | 0.0690 | 0.0002 | 0.0280 | 0.0000 | 0.0000 | 0.0200 | 0.0040 | 0.0050 | 0.0100 | 0.0000 | 0.0030 | [5 empty] | 2026-08-26 | 2026-08-28 | Domestic | U | 605 Edge Up | 852 Edge Seams | 9938 Visual Strip Inspection | 37970 | 37970 | 9.651 | 1924.020 | 263 | 0.0078
| HR | HR-SEC | 1304662800 | 0.38 | 75.849 | 81504 | 1074.556 | HSLA 60 |  | 1804 Lamination | [8 empty] | 842 | 30 | 76 | M6R65 | 20533D | 0002443819 | 0.0480 | 1.5190 | 0.0070 | 0.0010 | 0.2420 | 0.0000 | 0.0390 | 0.0130 | 0.0640 | 0.0000 | 0.0520 | 0.0020 | 0.0000 | 0.0610 | 0.0020 | 0.0068 | 0.0190 | 0.0000 | 0.0050 | [5 empty] | 2026-08-26 | 2026-09-08 | Domestic | W | 9938 Visual Strip Inspection | 605 Edge Up |  | 36970 | 36970 | 9.650 | 1926.560 | 256 | 0.0078
| HR | HR-SEC | 1304589060 | 0.38 | 75.854 | 83179 | 1096.567 | HSLA 60 |  | 1804 Lamination | [8 empty] | 864 | 30 | 77 | M6R65 | M26508 | 0002439134 | 0.0590 | 1.4970 | 0.0100 | 0.0020 | 0.2360 | 0.0000 | 0.0390 | 0.0140 | 0.0640 | 0.0003 | 0.0380 | 0.0010 | 0.0010 | 0.0300 | 0.0060 | 0.0050 | 0.0100 | 0.0010 | 0.0010 | [5 empty] | 2026-08-14 | 2026-08-17 | Domestic | U | 605 Edge Up | 852 Edge Seams | 9938 Visual Strip Inspection | 37730 | 37730 | 9.653 | 1926.690 | 263 | 0.0077
| HR | HR-SEC | 1304663200 | 0.38 | 75.869 | 80732 | 1064.097 | HSLA 60 |  | 1801 Edge Lamination or Cracks | [8 empty] | 833 | 30 | 76 | M6R65 | 20437D | 0002446146 | 0.0490 | 1.4950 | 0.0060 | 0.0010 | 0.2310 | 0.0000 | 0.0230 | 0.0150 | 0.0640 | 0.0000 | 0.0240 | 0.0020 | 0.0000 | 0.0470 | 0.0020 | 0.0063 | 0.0120 | 0.0000 | 0.0050 | [5 empty] | 2026-08-26 | 2026-08-28 | Domestic | W | 9938 Visual Strip Inspection | 605 Edge Up | 852 Edge Seams | 36620 | 36620 | 9.650 | 1927.070 | 254 | 0.0078
| HR | HR-SEC | 1304312020 | 0.393 | 72.77 | 84854 | 1166.057 | HSLA 70 |  | 9930 Inventory Reconciliation | [8 empty] | 879 | 30 | 79 | M6R78 | A089201 | 0002411414 | 0.0537 | 1.5676 | 0.0128 | 0.0024 | 0.2448 | 0.0315 | 0.0315 | 0.0129 | 0.0640 | 0.0002 | 0.0336 | 0.0020 | 0.0040 | 0.2317 | 0.1349 | 0.0018 | 0.0085 | 0.0041 | 0.0056 | [5 empty] | 2026-06-30 | 2026-09-04 | Foreign | P | 401 Camber | 852 Edge Seams | 507 Oscillated | 38490 | 38490 | 9.994 | 1848.370 | 268 | 0.0078
| HR | HR-SEC | 1303994380 | 0.394 | 75.67 | 78439 | 1036.593 | HSLA 65 |  | 9933 Planning | [8 empty] | 779 | 30 | 75 | M6R71 | Y25953 | 0002392175 | 0.0480 | 1.4960 | 0.0070 | 0.0020 | 0.1970 | 0.0000 | 0.0330 | 0.0130 | 0.0570 | 0.0002 | 0.0340 | 0.0010 | 0.0030 | 0.1300 | 0.1230 | 0.0080 | 0.0100 | 0.0050 | 0.0040 | [5 empty] | 2026-05-09 | 2026-08-18 | Domestic | U | 605 Edge Up | 507 Oscillated |  | 35580 | 35580 | 9.999 | 1922.030 | 237 | 0.0078
| HR | HR-SEC | 1304327990 | 0.41 | 68.022 | 53241 | 782.7027 | HSLA 55 Off Chem |  | 9930 Inventory Reconciliation | [8 empty] | 564 | 30 | 67 | 66R10 | 18966D | 0002417258 | 0.2550 | 1.2680 | 0.0110 | 0.0010 | 0.2600 | 0.0000 | 0.0390 | 0.0310 | 0.0000 | 0.0019 | 0.0280 | 0.0020 | 0.0000 | 0.0570 | 0.0020 | 0.0065 | 0.0120 | 0.0000 | 0.0050 | [5 empty] | 2026-07-03 | 2026-09-08 | Domestic | W | 303 Weight Under | 509 Telescope ID | 605 Edge Up | 24150 | 24150 | 10.420 | 1727.750 | 172 | 0.0078
| HR | HR-SEC | 1304338010 | 0.426 | 65.395 | 75375 | 1152.611 | HSLA 50 |  | 9933 Planning | [8 empty] | 801 | 30 | 79 | M4R52 | 532642 | 0002215319 | 0.0561 | 1.0320 | 0.0070 | 0.0031 | 0.1990 | 0.0000 | 0.0420 | 0.0170 | 0.0270 | 0.0001 | 0.0270 | 0.0030 | 0.0000 | 0.0300 | 0.0040 | 0.0056 | 0.0130 | 0.0010 | 0.0010 | [5 empty] | 2026-07-15 | 2026-08-18 | Domestic | 3 | 605 Edge Up |  |  | 34190 | 34190 | 10.812 | 1661.030 | 244 | 0.0078
| HR | HR-SEC | 1304230680 | 0.433 | 69.546 | 66182 | 951.6291 | HSLA 55 Off Chem |  | 9933 Planning | [8 empty] | 653 | 30 | 73 | 66R10 | 18964D | 0002405406 | 0.2540 | 1.2570 | 0.0090 | 0.0010 | 0.2840 | 0.0000 | 0.0490 | 0.0320 | 0.0000 | 0.0018 | 0.0280 | 0.0020 | 0.0000 | 0.0600 | 0.0020 | 0.0073 | 0.0130 | 0.0000 | 0.0000 | [5 empty] | 2026-06-19 | 2026-08-18 | Domestic | W | 605 Edge Up |  |  | 30020 | 30020 | 10.993 | 1766.480 | 199 | 0.0078
| HR | HR-SEC | 1304327780 | 0.473 | 72.565 | 85075 | 1172.397 | HSLA 70 |  | 9930 Inventory Reconciliation | [8 empty] | 733 | 30 | 79 | M6R78 | A089216 | 0002411555 | 0.0558 | 1.5403 | 0.0135 | 0.0015 | 0.2305 | 0.0277 | 0.0277 | 0.0130 | 0.0613 | 0.0002 | 0.0184 | 0.0020 | 0.0040 | 0.2206 | 0.1411 | 0.0051 | 0.0049 | 0.0036 | 0.0056 | [5 empty] | 2026-07-03 | 2026-09-04 | Foreign | P | 104 Gauge Under | 605 Edge Up | 823 Roll Marks | 38590 | 38590 | 12.003 | 1843.140 | 223 | 0.0078
| HR | HR-SEC | 1304327710 | 0.473 | 72.614 | 85251 | 1174.03 | HSLA 70 |  | 9930 Inventory Reconciliation | [8 empty] | 734 | 30 | 79 | M6R78 | A089226 | 0002411532 | 0.0494 | 1.5736 | 0.0114 | 0.0012 | 0.2569 | 0.0290 | 0.0290 | 0.0137 | 0.0638 | 0.0002 | 0.0408 | 0.0020 | 0.0030 | 0.2224 | 0.1323 | 0.0026 | 0.0120 | 0.0000 | 0.0057 | [5 empty] | 2026-07-02 | 2026-09-04 | Foreign | P | 104 Gauge Under | 852 Edge Seams | 605 Edge Up | 38670 | 38670 | 12.002 | 1844.390 | 223 | 0.0078
| HR | HR-SEC | 1304264290 | 0.473 | 73.417 | 85119 | 1159.391 |  |  | 9930 Inventory Reconciliation | [8 empty] | 727 | 30 | 79 | M6R75 | A089030 | 0002403718 | 0.0478 | 1.5629 | 0.0121 | 0.0008 | 0.2441 | 0.0331 | 0.0331 | 0.0118 | 0.0655 | 0.0002 | 0.0387 | 0.0010 | 0.0030 | 0.2234 | 0.1312 | 0.0049 | 0.0106 | 0.0000 | 0.0054 | [5 empty] | 2026-07-19 | 2026-09-09 | Foreign | P | 605 Edge Up | 719 FM Entry Temperature | 9938 Visual Strip Inspection | 38610 | 38610 | 12.002 | 1864.790 | 221 | 0.0078
| HR | HR-SEC | 1304311500 | 0.473 | 73.491 | 84877 | 1154.931 |  |  | 9930 Inventory Reconciliation | [8 empty] | 724 | 30 | 79 | M6R75 | A088992 | 0002403985 | 0.0524 | 1.5983 | 0.0111 | 0.0012 | 0.2389 | 0.0394 | 0.0394 | 0.0115 | 0.0673 | 0.0002 | 0.0221 | 0.0010 | 0.0020 | 0.2217 | 0.1318 | 0.0028 | 0.0067 | 0.0000 | 0.0051 | [5 empty] | 2026-07-02 | 2026-09-04 | Foreign | P | 605 Edge Up | 9938 Visual Strip Inspection | 104 Gauge Under | 38500 | 38500 | 12.003 | 1866.670 | 220 | 0.0078
| HR | HR-SEC | 1304264490 | 0.473 | 73.557 | 84788 | 1152.684 |  |  | 9930 Inventory Reconciliation | [8 empty] | 721 | 30 | 79 | M6R75 | A088950 | 0002403674 | 0.0606 | 1.5540 | 0.0114 | 0.0017 | 0.2702 | 0.0347 | 0.0347 | 0.0119 | 0.0675 | 0.0002 | 0.0341 | 0.0020 | 0.0040 | 0.2203 | 0.1382 | 0.0036 | 0.0083 | 0.0040 | 0.0057 | [5 empty] | 2026-06-24 | 2026-08-26 | Foreign | P | 9938 Visual Strip Inspection | 104 Gauge Under | 605 Edge Up | 38460 | 38460 | 12.003 | 1868.350 | 219 | 0.0078
| HR | HR-SEC | 1304209780 | 0.473 | 73.622 | 82981 | 1127.122 |  |  | 9930 Inventory Reconciliation | [8 empty] | 704 | 30 | 78 | M6R75 | A088920 | 0002404611 | 0.0654 | 1.5747 | 0.0117 | 0.0004 | 0.2442 | 0.0341 | 0.0341 | 0.0137 | 0.0652 | 0.0002 | 0.0325 | 0.0010 | 0.0020 | 0.2157 | 0.1325 | 0.0036 | 0.0103 | 0.0000 | 0.0056 | [5 empty] | 2026-07-07 | 2026-09-08 | Foreign | P | 9938 Visual Strip Inspection | 104 Gauge Under | 605 Edge Up | 37640 | 37640 | 12.010 | 1869.990 | 214 | 0.0078
| HR | HR-SEC | 1304312330 | 0.5 | 75.339 | 87280 | 1158.497 | HSLA 65 |  | 9930 Inventory Reconciliation | [8 empty] | 693 | 30 | 79 | M6R71 | A261014 | 7000010958 | 0.0533 | 1.5040 | 0.0171 | 0.0016 | 0.1893 |  | 0.0413 | 0.0208 | 0.0553 | 0.0005 | 0.0629 | 0.0020 | 0.0049 | 0.1372 | 0.1279 | 0.0072 | 0.0309 | 0.0001 | 0.0056 | [5 empty] | 2026-06-30 | 2026-09-08 | Domestic | G | 605 Edge Up | 852 Edge Seams | 302 Weight Over | 39590 | 39590 | 12.698 | 1913.610 | 211 | 0.0077
| HR | HR-SEC | 1304312270 | 0.5 | 75.366 | 87059 | 1155.15 | HSLA 65 |  | 9930 Inventory Reconciliation | [8 empty] | 686 | 30 | 79 | M6R71 | A261015 | 7000010949 | 0.0469 | 1.4000 | 0.0152 | 0.0023 | 0.1516 |  | 0.0762 | 0.0020 | 0.0516 | 0.0003 | 0.0605 | 0.0022 | 0.0035 | 0.1186 | 0.1648 | 0.0033 | 0.0246 | 0.0001 | 0.0074 | [5 empty] | 2026-06-30 | 2026-09-08 | Domestic | G | 605 Edge Up | 852 Edge Seams | 9938 Visual Strip Inspection | 39490 | 39490 | 12.699 | 1914.300 | 209 | 0.0078
| HR | HR-SEC | 1304312260 | 0.5 | 75.376 | 87676 | 1163.182 | HSLA 65 |  | 9930 Inventory Reconciliation | [8 empty] | 689 | 30 | 79 | M6R71 | A261015 | 7000010948 | 0.0469 | 1.4000 | 0.0152 | 0.0023 | 0.1516 |  | 0.0762 | 0.0020 | 0.0516 | 0.0003 | 0.0605 | 0.0022 | 0.0035 | 0.1186 | 0.1648 | 0.0033 | 0.0246 | 0.0001 | 0.0074 | [5 empty] | 2026-06-30 | 2026-09-08 | Domestic | G | 605 Edge Up | 852 Edge Seams | 1749 Unknown Slab Chemistry | 39770 | 39770 | 12.698 | 1914.550 | 210 | 0.0078
| HR | HR-SEC | 1304312310 | 0.5 | 75.383 | 87169 | 1156.348 | HSLA 65 |  | 9930 Inventory Reconciliation | [8 empty] | 690 | 30 | 79 | M6R71 | A261014 | 7000010956 | 0.0533 | 1.5040 | 0.0171 | 0.0016 | 0.1893 |  | 0.0413 | 0.0208 | 0.0553 | 0.0005 | 0.0629 | 0.0020 | 0.0049 | 0.1372 | 0.1279 | 0.0072 | 0.0309 | 0.0001 | 0.0056 | [5 empty] | 2026-06-30 | 2026-09-08 | Domestic | G | 605 Edge Up | 852 Edge Seams | 9938 Visual Strip Inspection | 39540 | 39540 | 12.699 | 1914.740 | 210 | 0.0077
| HR | HR-SEC | 1304420990 | 0.551 | 75.857 | 83620 | 1102.337 | HSLA 60 |  | 9930 Inventory Reconciliation | [8 empty] | 593 | 30 | 77 | M6R65 | T23268 | 0002417278 | 0.0610 | 1.5600 | 0.0110 | 0.0010 | 0.2490 | 0.0000 | 0.0330 | 0.0130 | 0.0650 | 0.0002 | 0.0240 | 0.0010 | 0.0020 | 0.0400 | 0.0070 | 0.0070 | 0.0100 | 0.0010 | 0.0030 | [5 empty] | 2026-07-19 | 2026-09-09 | Domestic | U | 9938 Visual Strip Inspection | 102 Gauge Over | 203 Width Over | 37930 | 37930 | 14.002 | 1926.780 | 180 | 0.0078
| HR | HR-SEC | 1304230000 | 0.59 | 70.117 | 62103 | 885.7053 | HSLA 55 Off Chem |  | 9933 Planning | [8 empty] | 445 | 30 | 71 | 66R10 | D20972 | 0002391648 | 0.2500 | 1.2400 | 0.0130 | 0.0030 | 0.2730 | 0.0000 | 0.0540 | 0.0360 | 0.0010 | 0.0020 | 0.0320 | 0.0020 | 0.0020 | 0.0400 | 0.0100 | 0.0060 | 0.0100 | 0.0000 | 0.0020 | [5 empty] | 2026-06-19 | 2026-08-18 | Domestic | U | 605 Edge Up |  |  | 28170 | 28170 | 14.997 | 1780.980 | 135 | 0.0078
| HR | HR-SEC | 1303984200 | 0.591 | 63.422 | 42526 | 670.5244 |  |  | 9933 Planning | [8 empty] | 333 | 30 | 63 | M6R75 | A086330 | 0002354822 | 0.0595 | 1.5537 | 0.0145 | 0.0013 | 0.2433 | 0.0330 | 0.0330 | 0.0144 | 0.0646 | 0.0000 | 0.0332 | 0.0020 | 0.0040 | 0.2217 | 0.1331 | 0.0034 | 0.0103 | 0.0024 | 0.0050 | [5 empty] | 2026-05-08 | 2026-08-18 | Foreign | P | 714 HSM Coiling Temperature Hi | 605 Edge Up |  | 19290 | 19290 | 14.999 | 1610.930 | 101 | 0.0079
| HR | HR-SEC | 1304311280 | 0.591 | 73.394 | 84325 | 1148.936 |  |  | 9930 Inventory Reconciliation | [8 empty] | 572 | 30 | 79 | M6R75 | A089001 | 0002404085 | 0.0519 | 1.6078 | 0.0113 | 0.0013 | 0.2598 | 0.0357 | 0.0357 | 0.0122 | 0.0672 | 0.0002 | 0.0398 | 0.0020 | 0.0040 | 0.2224 | 0.1308 | 0.0035 | 0.0080 | 0.0035 | 0.0054 | [5 empty] | 2026-07-02 | 2026-09-04 | Foreign | P | 9938 Visual Strip Inspection | 104 Gauge Under | 605 Edge Up | 38250 | 38250 | 15.006 | 1864.210 | 174 | 0.0079
| HR | HR-SEC | 1304419670 | 0.591 | 73.482 | 84877 | 1155.072 |  |  | 9930 Inventory Reconciliation | [8 empty] | 574 | 30 | 79 | M6R75 | A089031 | 0002403706 | 0.0531 | 1.5793 | 0.0132 | 0.0023 | 0.2474 | 0.0308 | 0.0308 | 0.0123 | 0.0675 | 0.0003 | 0.0393 | 0.0010 | 0.0020 | 0.2276 | 0.1315 | 0.0032 | 0.0114 | 0.0000 | 0.0054 | [5 empty] | 2026-07-19 | 2026-09-09 | Foreign | P | 9938 Visual Strip Inspection | 104 Gauge Under | 605 Edge Up | 38500 | 38500 | 15.006 | 1866.450 | 175 | 0.0079
| HR | HR-SEC | 1304263940 | 0.591 | 73.506 | 85097 | 1157.688 |  |  | 9930 Inventory Reconciliation | [8 empty] | 577 | 30 | 79 | M6R75 | A088996 | 0002403911 | 0.0498 | 1.5583 | 0.0110 | 0.0009 | 0.2488 | 0.0319 | 0.0319 | 0.0120 | 0.0648 | 0.0002 | 0.0266 | 0.0010 | 0.0020 | 0.2325 | 0.1387 | 0.0034 | 0.0072 | 0.0000 | 0.0051 | [5 empty] | 2026-06-24 | 2026-08-26 | Foreign | P | 9938 Visual Strip Inspection | 104 Gauge Under | 605 Edge Up | 38600 | 38600 | 15.006 | 1867.040 | 176 | 0.0078
| HR | HR-SEC | 1304263920 | 0.591 | 73.644 | 84700 | 1150.128 |  |  | 9930 Inventory Reconciliation | [8 empty] | 573 | 30 | 79 | M6R75 | A088996 | 0002403908 | 0.0498 | 1.5583 | 0.0110 | 0.0009 | 0.2488 | 0.0319 | 0.0319 | 0.0120 | 0.0648 | 0.0002 | 0.0266 | 0.0010 | 0.0020 | 0.2325 | 0.1387 | 0.0034 | 0.0072 | 0.0000 | 0.0051 | [5 empty] | 2026-07-07 | 2026-09-08 | Foreign | P | 719 FM Entry Temperature | 9938 Visual Strip Inspection | 104 Gauge Under | 38420 | 38420 | 15.009 | 1870.560 | 174 | 0.0079
| HR | HR-SEC | 1304366510 | 0.626 | 48.683 | 47090 | 967.2781 | Structural Steel 36 Type 2 |  | 9930 Inventory Reconciliation | [8 empty] | 454 | 30 | 73 | 50AA2 | F22765 | 0002425880 | 0.1962 | 0.8880 | 0.0090 | 0.0060 | 0.0130 | 0.0000 | 0.0410 | 0.0010 | 0.0010 | 0.0002 | 0.0630 | 0.0030 | 0.0030 | 0.0400 | 0.0030 | 0.0036 | 0.0200 | 0.0010 | 0.0010 | [5 empty] | 2026-07-11 | 2026-09-09 | Domestic | V | 1203 Edge Cracks | 104 Gauge Under | 605 Edge Up | 21360 | 21360 | 15.897 | 1236.550 | 138 | 0.0079
| HR | HR-SEC | 1304365920 | 0.626 | 48.685 | 35295 | 724.9666 | Structural Steel 36 Type 2 |  | 9930 Inventory Reconciliation | [8 empty] | 341 | 30 | 65 | 50AA2 | A088910 | 0002404638 | 0.2014 | 0.8836 | 0.0190 | 0.0052 | 0.0189 | 0.0452 | 0.0452 | 0.0010 | 0.0001 | 0.0002 | 0.0220 | 0.0010 | 0.0020 | 0.0227 | 0.0008 | 0.0042 | 0.0074 | 0.0000 | 0.0025 | [5 empty] | 2026-07-11 | 2026-09-09 | Foreign | P | 605 Edge Up | 104 Gauge Under |  | 16010 | 16010 | 15.904 | 1236.600 | 104 | 0.0078
| HR | HR-SEC | 1304365220 | 0.626 | 48.745 | 51675 | 1060.109 | Structural Steel 36 Type 2 |  | 9930 Inventory Reconciliation | [8 empty] | 501 | 30 | 76 | 50AA2 | 532430 | 0002199010 | 0.1997 | 0.8740 | 0.0090 | 0.0056 | 0.0170 | 0.0000 | 0.0510 | 0.0020 | 0.0010 | 0.0001 | 0.0330 | 0.0030 | 0.0000 | 0.0330 | 0.0070 | 0.0041 | 0.0110 | 0.0010 | 0.0010 | [5 empty] | 2026-07-11 | 2026-09-09 | Domestic | 3 | 605 Edge Up | 1804 Lamination | 824 Rolled In Foreign Material | 23440 | 23440 | 15.889 | 1238.120 | 152 | 0.0078
| HR | HR-SEC | 1304442890 | 0.63 | 65.376 | 61023 | 933.4159 | Structural Steel 36 Type 2 |  | 9933 Planning | [8 empty] | 435 | 30 | 72 | 50AA2 | A261112 | 7000011617 | 0.1932 | 0.8583 | 0.0108 | 0.0086 | 0.0162 |  | 0.0469 | 0.0011 | 0.0011 | 0.0002 | 0.0587 | 0.0020 | 0.0031 | 0.0542 | 0.0001 | 0.0055 | 0.0256 | 0.0001 | 0.0020 | [5 empty] | 2026-07-24 | 2026-08-18 | Domestic | G | 605 Edge Up |  |  | 27680 | 27680 | 15.993 | 1660.550 | 132 | 0.0079
| HR | HR-EXC | 1304465330 | 0.687 | 73.413 | 84039 | 1144.743 |  |  | 714 HSM Coiling Temperature Hi | [8 empty] | 499 | 30 | 79 | M6R75 | A089266 | 0002410547 | 0.0647 | 1.5755 | 0.0117 | 0.0012 | 0.2531 | 0.0337 | 0.0337 | 0.0135 | 0.0686 | 0.0002 | 0.0381 | 0.0020 | 0.0030 | 0.2331 | 0.1311 | 0.0028 | 0.0119 | 0.0000 | 0.0055 | [5 empty] | 2026-07-29 | 2026-08-05 | Foreign | P | 9932 Chemistry Review Required | 9938 Visual Strip Inspection | 714 HSM Coiling Temperature Hi | 38120 | 38120 | 17.451 | 1864.690 | 152 | 0.0077
| HR | HR-SEC | 1304419600 | 0.687 | 73.568 | 83201 | 1130.94 |  |  | 1204 Edge Damaged | [8 empty] | 494 | 30 | 79 | M6R75 | A089033 | 0002403858 | 0.0456 | 1.5720 | 0.0140 | 0.0016 | 0.2358 | 0.0412 | 0.0412 | 0.0136 | 0.0694 | 0.0003 | 0.0320 | 0.0010 | 0.0050 | 0.2237 | 0.1308 | 0.0028 | 0.0083 | 0.0000 | 0.0054 | [5 empty] | 2026-07-19 | 2026-08-05 | Foreign | P | 9932 Chemistry Review Required | 1204 Edge Damaged | 9938 Visual Strip Inspection | 37740 | 37740 | 17.453 | 1868.630 | 150 | 0.0077
| HR | HR-EXC | 1304588850 | 0.687 | 73.629 | 83069 | 1128.21 |  |  | 719 FM Entry Temperature | [8 empty] | 493 | 30 | 79 | M6R75 | A089924 | 0002423378 | 0.0527 | 1.6112 | 0.0128 | 0.0012 | 0.2528 | 0.0318 | 0.0318 | 0.0129 | 0.0642 | 0.0001 | 0.0346 | 0.0020 | 0.0040 | 0.2278 | 0.1286 | 0.0036 | 0.0111 | 0.0000 | 0.0057 | [5 empty] | 2026-08-15 | 2026-08-21 | Foreign | P | 9932 Chemistry Review Required | 719 FM Entry Temperature | 9938 Visual Strip Inspection | 37680 | 37680 | 17.453 | 1870.180 | 150 | 0.0077
| HR | HR-SEC | 1304023860 | 0.708 | 64.976 | 41887 | 644.6534 |  |  | 9933 Planning | [8 empty] | 269 | 30 | 62 | M6R75 | A086502 | 0002353955 | 0.0555 | 1.6063 | 0.0126 | 0.0018 | 0.2473 | 0.0340 | 0.0340 | 0.0130 | 0.0657 | 0.0000 | 0.0325 | 0.0020 | 0.0040 | 0.2259 | 0.1387 | 0.0029 | 0.0109 | 0.0027 | 0.0050 | [5 empty] | 2026-05-14 | 2026-08-18 | Foreign | P | 605 Edge Up | 509 Telescope ID | 714 HSM Coiling Temperature Hi | 19000 | 19000 | 17.992 | 1650.390 | 82 | 0.0078
| HR | HR-SEC | 1304263450 | 0.738 | 63.339 | 63735 | 1006.252 |  |  | 9933 Planning | [8 empty] | 401 | 30 | 74 | M6R75 | A087363 | 0002373633 | 0.0615 | 1.6185 | 0.0139 | 0.0013 | 0.2490 | 0.0276 | 0.0276 | 0.0128 | 0.0670 | 0.0000 | 0.0296 | 0.0010 | 0.0020 | 0.2220 | 0.1269 | 0.0041 | 0.0099 | 0.0007 | 0.0047 | [5 empty] | 2026-06-22 | 2026-08-18 | Foreign | P | 605 Edge Up |  |  | 28910 | 28910 | 18.754 | 1608.800 | 122 | 0.0079
| HR | HR-SEC | 1304442900 | 0.767 | 65.537 | 61089 | 932.1299 | Structural Steel 36 Type 2 |  | 9933 Planning | [8 empty] | 355 | 30 | 72 | 50AA2 | A261115 | 7000011633 | 0.1923 | 0.8491 | 0.0103 | 0.0072 | 0.0197 |  | 0.0692 | 0.0014 | 0.0010 | 0.0003 | 0.0629 | 0.0022 | 0.0033 | 0.0451 | 0.0001 | 0.0043 | 0.0247 | 0.0003 | 0.0021 | [5 empty] | 2026-07-24 | 2026-08-18 | Domestic | G | 605 Edge Up |  |  | 27710 | 27710 | 19.489 | 1664.630 | 108 | 0.0079
| HR | HR-EXC | 1304651780 | 0.864 | 60.369 | 70084 | 1160.927 |  |  | 715 HSM Coiling Temperature Lo | [8 empty] | 401 | 30 | 80 | M6R75 | A090091 | 0002421938 | 0.0549 | 1.5653 | 0.0116 | 0.0012 | 0.2593 | 0.0310 | 0.0310 | 0.0115 | 0.0636 | 0.0001 | 0.0348 | 0.0020 | 0.0040 | 0.2224 | 0.1315 | 0.0044 | 0.0109 | 0.0000 | 0.0054 | [5 empty] | 2026-08-27 | 2026-09-09 | Foreign | P | 9938 Visual Strip Inspection | 812 Fold | 715 HSM Coiling Temperature Lo | 31790 | 31790 | 21.939 | 1533.360 | 122 | 0.0077
| HR | HR-EXC | 1304696530 | 0.864 | 60.587 | 72972 | 1204.417 |  |  | 707 HSM Finishing Temperature | [8 empty] | 418 | 30 | 81 | M6R75 | A090926 | 0002443300 | 0.0512 | 1.5704 | 0.0118 | 0.0014 | 0.2654 | 0.0325 | 0.0325 | 0.0117 | 0.0623 | 0.0002 | 0.0379 | 0.0010 | 0.0080 | 0.2242 | 0.1399 | 0.0032 | 0.0119 | 0.0000 | 0.0049 | [5 empty] | 2026-09-05 | 2026-09-18 | Foreign | P | 605 Edge Up | 707 HSM Finishing Temperature | 9938 Visual Strip Inspection | 33100 | 33100 | 21.948 | 1538.910 | 127 | 0.0077
| HR | HR-SEC | 1304221480 | 0.864 | 65.563 | 64947 | 990.6045 |  |  | 9930 Inventory Reconciliation | [8 empty] | 343 | 30 | 73 | M6R75 | A087329 | 0002373951 | 0.0532 | 1.5702 | 0.0122 | 0.0004 | 0.2436 | 0.0294 | 0.0294 | 0.0149 | 0.0624 | 0.0000 | 0.0307 | 0.0010 | 0.0030 | 0.2258 | 0.1301 | 0.0034 | 0.0108 | 0.0012 | 0.0048 | [5 empty] | 2026-06-22 | 2026-08-26 | Foreign | P | 605 Edge Up | 852 Edge Seams | 1104 Cobble | 29460 | 29460 | 21.950 | 1665.300 | 104 | 0.0077
| HR | HR-SEC | 1304203050 | 0.866 | 66.55 | 57694 | 866.9271 | Structural Steel 36 Type 2 |  | 9933 Planning | [8 empty] | 293 | 30 | 70 | 50AA2 | 18926D | 0002398612 | 0.2020 | 0.8350 | 0.0130 | 0.0040 | 0.0090 | 0.0000 | 0.0440 | 0.0010 | 0.0000 | 0.0000 | 0.0390 | 0.0030 | 0.0000 | 0.0660 | 0.0040 | 0.0034 | 0.0160 | 0.0000 | 0.0000 | [5 empty] | 2026-06-14 | 2026-08-18 | Domestic | W | 509 Telescope ID | 605 Edge Up |  | 26170 | 26170 | 21.991 | 1690.360 | 89 | 0.0079
| HR | HR-EXC | 1304193780 | 1.006 | 52.5 | 47840 | 911.2381 | Structural Steel 36 Type 2 |  | 1001 Mechanical Props - Failed | [8 empty] | 271 | 30 | 72 | 50AA2 | A260892 | 7000010057 | 0.1949 | 0.8394 | 0.0119 | 0.0039 | 0.0540 |  | 0.0465 | 0.0019 | 0.0013 | 0.0002 | 0.0896 | 0.0023 | 0.0041 | 0.0629 | 0.0001 | 0.0078 | 0.0271 | 0.0001 | 0.0021 | [5 empty] | 2026-06-12 | 2026-08-21 | Domestic | G | 1001 Mechanical Props - Failed | 302 Weight Over | 605 Edge Up | 21700 | 21700 | 25.541 | 1333.500 | 82 | 0.0078
| HR | HR-SEC | 1304743020 | 1.008 | 60.398 | 45304 | 750.0911 | HSLA 50 |  | 1801 Edge Lamination or Cracks | [8 empty] | 219 | 30 | 66 | M4A34 | A261399 | 7000013553 | 0.0672 | 0.9104 | 0.0117 | 0.0088 | 0.0220 |  | 0.0276 | 0.0020 | 0.0311 | 0.0002 | 0.0133 | 0.0014 | 0.0030 | 0.0294 | 0.0001 | 0.0067 | 0.0103 | 0.0001 | 0.0026 | [5 empty] | 2026-09-11 | 2026-09-16 | Domestic | G | 605 Edge Up | 1804 Lamination |  | 20550 | 20550 | 25.600 | 1534.110 | 66 | 0.0079
| HR | HR-SEC | 1304606390 | 1.008 | 60.597 | 44400 | 732.7095 | HSLA 50 |  | 1804 Lamination | [8 empty] | 214 | 30 | 65 | M4A34 | A261399 | 7000013554 | 0.0672 | 0.9104 | 0.0117 | 0.0088 | 0.0220 |  | 0.0276 | 0.0020 | 0.0311 | 0.0002 | 0.0133 | 0.0014 | 0.0030 | 0.0294 | 0.0001 | 0.0067 | 0.0103 | 0.0001 | 0.0026 | [5 empty] | 2026-08-30 | 2026-08-31 | Domestic | G | 605 Edge Up | 1804 Lamination |  | 20140 | 20140 | 25.594 | 1539.160 | 65 | 0.0079
| HRP | HRP-SEC | 2104935960 | 0.074 | 48.846 | 42482 | 869.713 | CS Type B | HRP DRY | 1137 Warmer or Stringer Coil |  |  |  |  | 0.0 | 0.0 |  |  | 3474 | 24 | 67 | 36AA8 | A088955 | 0002403615 | 0.0703 | 0.3911 | 0.0108 | 0.0120 | 0.0159 | 0.0504 | 0.0504 | 0.0170 | 0.0000 | 0.0002 | 0.0330 | 0.0010 | 0.0020 | 0.0206 | 0.0015 | 0.0038 | 0.0073 | 0.0000 | 0.0013 | [5 empty] | 2026-09-15 | 2026-09-16 | Foreign | P | 1137 Warmer or Stringer Coil |  |  | 19270 | 19270 | 1.886 | 1240.700 | 1059 | 0.0078
| HRP | HRP-SEC | 2104933060 | 0.074 | 60.09 | 49934 | 830.9869 | CS Type B |  | 1804 Lamination |  |  |  |  | 1.9 | 1.9 |  |  | 3323 | 24 | 66 | 36AA8 | A261099 | 7000011526 | 0.0678 | 0.4385 | 0.0139 | 0.0027 | 0.0278 |  | 0.0598 | 0.0187 | 0.0010 | 0.0002 | 0.0723 | 0.0019 | 0.0032 | 0.0496 | 0.0031 | 0.0065 | 0.0256 | 0.0001 | 0.0023 | [5 empty] | 2026-09-11 | 2026-09-15 | Domestic | G | 819 Pinch Mark | 1804 Lamination | 302 Weight Over | 22650 | 22650 | 1.882 | 1526.290 | 1013 | 0.0078
| HRP | HRP-SEC | 2104933090 | 0.074 | 60.122 | 50265 | 836.05 | CS Type B |  | 1804 Lamination |  |  |  |  | 1.9 | 1.9 |  |  | 3346 | 24 | 66 | 36AA8 | A261099 | 7000011532 | 0.0678 | 0.4385 | 0.0139 | 0.0027 | 0.0278 |  | 0.0598 | 0.0187 | 0.0010 | 0.0002 | 0.0723 | 0.0019 | 0.0032 | 0.0496 | 0.0031 | 0.0065 | 0.0256 | 0.0001 | 0.0023 | [5 empty] | 2026-09-11 | 2026-09-15 | Domestic | G | 801 Coil Breaks | 302 Weight Over | 1804 Lamination | 22800 | 22800 | 1.881 | 1527.100 | 1020 | 0.0078
| HRP | HRP-SEC | 2104934950 | 0.075 | 54.499 | 49317 | 904.9157 | CS Type B |  | 1804 Lamination |  |  |  |  | 1.5 | 1.5 |  |  | 3582 | 24 | 68 | 36AA8 | A261618 | 7000014947 | 0.0692 | 0.4074 | 0.0079 | 0.0036 | 0.0142 |  | 0.0505 | 0.0193 | 0.0004 | 0.0002 | 0.0552 | 0.0020 | 0.0033 | 0.0421 | 0.0112 | 0.0042 | 0.0239 | 0.0019 | 0.0027 | [5 empty] | 2026-09-13 | 2026-09-15 | Domestic | G | 1804 Lamination | 1917 Scale Pitting | 302 Weight Over | 22370 | 22370 | 1.900 | 1384.270 | 1092 | 0.0078
| HRP | HRP-SEC | 2104934930 | 0.075 | 54.517 | 49339 | 905.0205 | CS Type B |  | 1804 Lamination |  |  |  |  | 1.5 | 1.5 |  |  | 3582 | 24 | 68 | 36AA8 | A261618 | 7000014948 | 0.0692 | 0.4074 | 0.0079 | 0.0036 | 0.0142 |  | 0.0505 | 0.0193 | 0.0004 | 0.0002 | 0.0552 | 0.0020 | 0.0033 | 0.0421 | 0.0112 | 0.0042 | 0.0239 | 0.0019 | 0.0027 | [5 empty] | 2026-09-13 | 2026-09-15 | Domestic | G | 302 Weight Over | 1804 Lamination | 1917 Scale Pitting | 22380 | 22380 | 1.905 | 1384.730 | 1092 | 0.0078
| HRP | HRP-SEC | 2104935950 | 0.078 | 37.517 | 13029 | 347.2826 | DS Type B with Boron | HRP DRY | 1137 Warmer or Stringer Coil |  |  |  |  | 0.0 | 0.0 |  |  | 1315 | 24 | 46 | 33AX2 | 2630017 | 0002339093 | 0.0420 | 0.2143 | 0.0033 | 0.0011 | 0.0249 | 0.0408 | 0.0425 | 0.0017 | 0.0009 | 0.0049 | 0.0082 | 0.0005 | 0.0033 | 0.0087 | 0.0075 | 0.0038 | 0.0027 | 0.0008 | 0.0011 | [5 empty] | 2026-09-15 | 2026-09-16 | Foreign | L | 206 Width Under | 1137 Warmer or Stringer Coil |  | 5910 | 5910 | 1.992 | 952.930 | 401 | 0.0078
| HRP | HRP-SEC | 2104935930 | 0.078 | 47.697 | 43915 | 920.7078 | CS Type B | HRP DRY | 1137 Warmer or Stringer Coil |  |  |  |  | 0.0 | 0.0 |  |  | 3490 | 24 | 68 | 37AB1 | 18534D | 0002391529 | 0.0870 | 0.3850 | 0.0070 | 0.0050 | 0.0080 | 0.0000 | 0.0290 | 0.0010 | 0.0000 | 0.0000 | 0.0250 | 0.0040 | 0.0000 | 0.0310 | 0.0010 | 0.0039 | 0.0100 | 0.0000 | 0.0000 | [5 empty] | 2026-09-14 | 2026-09-14 | Domestic | W |  |  |  | 19920 | 19920 | 1.992 | 1211.510 | 1064 | 0.0078
| HRP | HRP-SEC | 2104935940 | 0.079 | 37.482 | 32209 | 859.3191 | DS Type B with Boron | HRP DRY | 1137 Warmer or Stringer Coil |  |  |  |  | 0.0 | 0.0 |  |  | 3244 | 24 | 66 | 33AX2 | 2630017 | 0002339093 | 0.0420 | 0.2143 | 0.0033 | 0.0011 | 0.0249 | 0.0408 | 0.0425 | 0.0017 | 0.0009 | 0.0049 | 0.0082 | 0.0005 | 0.0033 | 0.0087 | 0.0075 | 0.0038 | 0.0027 | 0.0008 | 0.0011 | [5 empty] | 2026-09-14 | 2026-09-17 | Foreign | L | 206 Width Under |  |  | 14610 | 14610 | 1.998 | 952.040 | 989 | 0.0078
| HRP | HRP-SEC | 2104939250 | 0.079 | 60.685 | 44775 | 737.8265 | CS Type B | HRP DRY | 1137 Warmer or Stringer Coil |  |  |  |  | 0.0 | 0.0 |  |  | 2762 | 24 | 62 | 32AB1 | 3231878 | 0002350484 | 0.0748 | 0.2480 | 0.0150 | 0.0057 | 0.0400 | 0.0310 | 0.0310 | 0.0150 | 0.0005 | 0.0001 | 0.0080 | 0.0021 | 0.0020 | 0.0200 | 0.0020 | 0.0038 | 0.0070 | 0.0000 | 0.0000 | [5 empty] | 2026-09-17 | 2026-09-17 | Foreign | T | 2006 Stain Pickler Stop | 821 Pinchers | 1137 Warmer or Stringer Coil | 20310 | 20310 | 2.014 | 1541.400 | 842 | 0.0078
| HRP | HRP-SEC | 2104935970 | 0.082 | 47.812 | 43298 | 905.5886 | CS Type B | HRP DRY | 1137 Warmer or Stringer Coil |  |  |  |  | 0.0 | 0.0 |  |  | 3290 | 24 | 68 | 37AB1 | 18525D | 0002391790 | 0.0880 | 0.4310 | 0.0070 | 0.0060 | 0.0100 | 0.0000 | 0.0370 | 0.0010 | 0.0000 | 0.0000 | 0.0400 | 0.0040 | 0.0000 | 0.0370 | 0.0030 | 0.0034 | 0.0150 | 0.0000 | 0.0000 | [5 empty] | 2026-09-15 | 2026-09-16 | Domestic | W | 1137 Warmer or Stringer Coil |  |  | 19640 | 19640 | 2.072 | 1214.430 | 1003 | 0.0078
| HRP | HRP-SEC | 2104932790 | 0.085 | 60.461 | 24250 | 401.085 | CS Type B | HRP DRY | 1137 Warmer or Stringer Coil |  |  |  |  | 0.0 | 0.0 |  |  | 1397 | 24 | 48 | 36AA8 | A261544 | 7000014476 | 0.0652 | 0.3804 | 0.0133 | 0.0047 | 0.0350 |  | 0.0451 | 0.0170 | 0.0015 | 0.0002 | 0.0634 | 0.0022 | 0.0033 | 0.0526 | 0.0111 | 0.0071 | 0.0236 | 0.0001 | 0.0025 | [5 empty] | 2026-09-11 | 2026-09-14 | Domestic | G | 1137 Warmer or Stringer Coil | 2001 Stain |  | 11000 | 11000 | 2.161 | 1535.710 | 426 | 0.0078
| HRP | HRP-SEC | 2104932820 | 0.091 | 59.496 | 51124 | 859.2847 | CS Type B | HRP DRY | 1137 Warmer or Stringer Coil |  |  |  |  | 0.0 | 0.0 |  |  | 2801 | 24 | 67 | 36AA8 | A261099 | 7000011527 | 0.0678 | 0.4385 | 0.0139 | 0.0027 | 0.0278 |  | 0.0598 | 0.0187 | 0.0010 | 0.0002 | 0.0723 | 0.0019 | 0.0032 | 0.0496 | 0.0031 | 0.0065 | 0.0256 | 0.0001 | 0.0023 | [5 empty] | 2026-09-11 | 2026-09-14 | Domestic | G | 1137 Warmer or Stringer Coil |  |  | 23190 | 23190 | 2.310 | 1511.210 | 854 | 0.0078
| HRP | HRP-SEC | 2104932800 | 0.096 | 60.511 | 44378 | 733.3873 | CS Type B | HRP DRY | 1137 Warmer or Stringer Coil |  |  |  |  | 0.0 | 0.0 |  |  | 2253 | 24 | 62 | 36AA8 | A261541 | 7000014454 | 0.0573 | 0.4045 | 0.0131 | 0.0056 | 0.0425 |  | 0.0419 | 0.0187 | 0.0015 | 0.0003 | 0.0644 | 0.0022 | 0.0034 | 0.0662 | 0.0100 | 0.0064 | 0.0227 | 0.0003 | 0.0026 | [5 empty] | 2026-09-11 | 2026-09-14 | Domestic | G | 1137 Warmer or Stringer Coil |  |  | 20130 | 20130 | 2.451 | 1536.990 | 687 | 0.0078
| HRP | HRP-SEC | 2104881540 | 0.103 | 49.536 | 22884 | 461.9671 | DS Type B with Boron |  | 9930 Inventory Reconciliation |  |  |  |  | 2.5 | 2.5 |  |  | 1332 | 24 | 51 | 33AX2 | 2641271 | 0002413773 | 0.0390 | 0.1991 | 0.0062 | 0.0019 | 0.0199 | 0.0486 | 0.0500 | 0.0014 | 0.0005 | 0.0040 | 0.0058 | 0.0005 | 0.0011 | 0.0103 | 0.0005 | 0.0049 | 0.0017 | 0.0008 | 0.0005 | [5 empty] | 2026-07-10 | 2026-09-16 | Foreign | L | 208 Wrong Trim Allowance | 208 Wrong Trim Allowance | 203 Width Over | 10380 | 10380 | 2.608 | 1258.210 | 406 | 0.0078
| HRP | HRP-SEC | 2104881550 | 0.103 | 49.659 | 22487 | 452.8283 | DS Type B with Boron |  | 9930 Inventory Reconciliation |  |  |  |  | 2.1 | 2.1 |  |  | 1305 | 24 | 51 | 33AX2 | 2641271 | 0002413773 | 0.0390 | 0.1991 | 0.0062 | 0.0019 | 0.0199 | 0.0486 | 0.0500 | 0.0014 | 0.0005 | 0.0040 | 0.0058 | 0.0005 | 0.0011 | 0.0103 | 0.0005 | 0.0049 | 0.0017 | 0.0008 | 0.0005 | [5 empty] | 2026-07-10 | 2026-09-16 | Foreign | L | 208 Wrong Trim Allowance | 203 Width Over | 208 Wrong Trim Allowance | 10200 | 10200 | 2.604 | 1261.340 | 398 | 0.0078
| HRP | HRP-SEC | 2104932810 | 0.108 | 59.358 | 46252 | 779.2042 | CS Type B | HRP DRY | 1137 Warmer or Stringer Coil |  |  |  |  | 0.0 | 0.0 |  |  | 2135 | 24 | 63 | 36AA8 | 2811419 | 0002400583 | 0.0706 | 0.4200 | 0.0170 | 0.0078 | 0.0150 | 0.0390 | 0.0400 | 0.0180 | 0.0000 | 0.0000 | 0.0100 | 0.0022 | 0.0010 | 0.0180 | 0.0000 | 0.0052 | 0.0060 | 0.0000 | 0.0000 | [5 empty] | 2026-09-11 | 2026-09-14 | Foreign | T | 9949 Q-Coil Inspection | 1137 Warmer or Stringer Coil |  | 20980 | 20980 | 2.747 | 1507.700 | 651 | 0.0078
| HRP | HRP-SEC | 2104929730 | 0.111 | 53.306 | 45282 | 849.4729 | HSLA 70 | HRP DRY | 1137 Warmer or Stringer Coil |  |  |  |  | 0.0 | 0.0 |  |  | 2312 | 24 | 66 | M5A05 | E23276 | 0002405262 | 0.0700 | 1.3860 | 0.0130 | 0.0040 | 0.0870 | 0.0000 | 0.0430 | 0.0010 | 0.0670 | 0.0002 | 0.0320 | 0.0010 | 0.0030 | 0.0400 | 0.0100 | 0.0120 | 0.0100 | 0.0010 | 0.0880 | [5 empty] | 2026-09-05 | 2026-09-08 | Domestic | U | 1102 Elongation Low Tension Le | 1137 Warmer or Stringer Coil |  | 20540 | 20540 | 2.828 | 1353.970 | 705 | 0.0076
| HRP | HRP-SEC | 2104939010 | 0.156 | 60.452 | 45348 | 750.1489 | HSLA 50 | HRP DRY | 1137 Warmer or Stringer Coil |  |  |  |  | 0.0 | 0.0 |  |  | 1414 | 24 | 62 | M4A34 | A089027 | 0002403695 | 0.0562 | 0.8802 | 0.0150 | 0.0103 | 0.0231 | 0.0523 | 0.0523 | 0.0010 | 0.0367 | 0.0002 | 0.0324 | 0.0010 | 0.0020 | 0.0255 | 0.0016 | 0.0026 | 0.0078 | 0.0000 | 0.0023 | [5 empty] | 2026-09-16 | 2026-09-17 | Foreign | P | 1137 Warmer or Stringer Coil |  |  | 20570 | 20570 | 3.965 | 1535.470 | 431 | 0.0078
| HRP | HRP-SEC | 2104913740 | 0.16 | 53.693 | 40388 | 752.2023 | HSLA 100 | HRP DRY | 1137 Warmer or Stringer Coil |  |  |  |  | 0.0 | 0.0 |  |  | 1394 | 24 | 63 | M7R99 | 2610303 | 0002356884 | 0.0770 | 1.8578 | 0.0095 | 0.0010 | 0.5003 | 0.0276 | 0.0290 | 0.1056 | 0.0565 | 0.0003 | 0.0077 | 0.0005 | 0.0048 | 0.0267 | 0.1365 | 0.0058 | 0.0042 | 0.0008 | 0.0068 | [5 empty] | 2026-08-12 | 2026-08-13 | Foreign | L | 1137 Warmer or Stringer Coil | 1102 Elongation Low Tension Le |  | 18320 | 18320 | 4.060 | 1363.810 | 425 | 0.0078
| HRP | HRP-SEC | 2104920810 | 0.164 | 57.009 | 44246 | 776.1231 | 590DP |  | 1804 Lamination |  |  |  |  | 2.1 | 2.1 |  |  | 1391 | 24 | 63 | 1AC60 | 2621739 | 0002435222 | 0.0430 | 0.9377 | 0.0135 | 0.0010 | 0.0790 | 0.3145 | 0.3136 | 0.0460 | 0.0103 | 0.0002 | 0.0068 | 0.0005 | 0.0016 | 0.0976 | 0.0021 | 0.0040 | 0.0030 | 0.0008 | 0.0035 | [5 empty] | 2026-08-23 | 2026-08-26 | Foreign | L | 1804 Lamination | 822 Pits |  | 20070 | 20070 | 4.175 | 1448.020 | 424 | 0.0078
| HRP | HRP-SEC | 2104933900 | 0.179 | 60.241 | 38646 | 641.5232 | CS Type B |  | 1804 Lamination |  |  |  |  | 2.3 | 2.3 |  |  | 1056 | 24 | 59 | 36AA8 | A261713 | 7000015632 | 0.0818 | 0.5087 | 0.0149 | 0.0013 | 0.0476 |  | 0.0461 | 0.0192 | 0.0017 | 0.0003 | 0.0185 | 0.0012 | 0.0029 | 0.0369 | 0.0071 | 0.0089 | 0.0111 | 0.0010 | 0.0032 | [5 empty] | 2026-09-12 | 2026-09-15 | Domestic | G | 1804 Lamination |  |  | 17530 | 17530 | 4.556 | 1530.110 | 322 | 0.0078
| HRP | HRP-SEC | 2104933910 | 0.18 | 60.311 | 40344 | 668.9327 | CS Type B |  | 1804 Lamination |  |  |  |  | 1.8 | 1.8 |  |  | 1099 | 24 | 60 | 36AA8 | A261713 | 7000015632 | 0.0818 | 0.5087 | 0.0149 | 0.0013 | 0.0476 |  | 0.0461 | 0.0192 | 0.0017 | 0.0003 | 0.0185 | 0.0012 | 0.0029 | 0.0369 | 0.0071 | 0.0089 | 0.0111 | 0.0010 | 0.0032 | [5 empty] | 2026-09-12 | 2026-09-15 | Domestic | G | 1804 Lamination |  |  | 18300 | 18300 | 4.577 | 1531.910 | 335 | 0.0078
| HRP | HRP-EXC | 2302380640 | 0.192 | 40.723 | 20414 | 501.2892 | Structural Steel 36 |  | 1001 Mechanical Props - Failed |  |  |  |  | 2.3 | 2.3 |  |  | 754 | 24 | 49 | 47AA5 | 2805854 | 0002379950 | 0.0973 | 1.1500 | 0.0180 | 0.0043 | 0.0780 | 0.0340 | 0.0370 | 0.0010 | 0.0019 | 0.0001 | 0.0140 | 0.0019 | 0.0020 | 0.0290 | 0.0000 | 0.0073 | 0.0100 | 0.0000 | 0.0000 | [5 empty] | 2026-06-19 | 2026-07-31 | Foreign | T | 303 Weight Under |  |  | 9260 | 9260 | 4.880 | 1034.360 | 230 | 0.008
| HRP | HRP-EXC | 2302380650 | 0.192 | 40.723 | 17901 | 439.5796 | Structural Steel 36 |  | 1001 Mechanical Props - Failed |  |  |  |  | 2.3 | 2.3 |  |  | 662 | 24 | 47 | 47AA5 | 2805854 | 0002379950 | 0.0973 | 1.1500 | 0.0180 | 0.0043 | 0.0780 | 0.0340 | 0.0370 | 0.0010 | 0.0019 | 0.0001 | 0.0140 | 0.0019 | 0.0020 | 0.0290 | 0.0000 | 0.0073 | 0.0100 | 0.0000 | 0.0000 | [5 empty] | 2026-06-19 | 2026-08-14 | Foreign | T | 303 Weight Under |  |  | 8120 | 8120 | 4.880 | 1034.360 | 202 | 0.008
| HRP | HRP-EXC | 2302380440 | 0.192 | 49.447 | 14660 | 296.4791 | Structural Steel 36 |  | 1001 Mechanical Props - Failed |  |  |  |  | 2.4 | 2.4 |  |  | 439 | 24 | 44 | 47AA5 | 2805854 | 0002379955 | 0.0973 | 1.1500 | 0.0180 | 0.0043 | 0.0780 | 0.0340 | 0.0370 | 0.0010 | 0.0019 | 0.0001 | 0.0140 | 0.0019 | 0.0020 | 0.0290 | 0.0000 | 0.0073 | 0.0100 | 0.0000 | 0.0000 | [5 empty] | 2026-06-19 | 2026-08-07 | Foreign | T | 303 Weight Under |  |  | 6650 | 6650 | 4.870 | 1255.960 | 134 | 0.0081
| HRP | HRP-SEC | 2104839590 | 0.22 | 60.533 | 45216 | 746.9645 | CS Type B |  | 9930 Inventory Reconciliation |  |  |  |  | 2.2 | 2.2 |  |  | 997 | 24 | 62 | 36AA8 | A088065 | 0002386873 | 0.0649 | 0.4203 | 0.0183 | 0.0065 | 0.0244 | 0.0450 | 0.0450 | 0.0201 | 0.0000 | 0.0000 | 0.0208 | 0.0010 | 0.0020 | 0.0233 | 0.0005 | 0.0046 | 0.0057 | 0.0014 | 0.0018 | [5 empty] | 2026-06-06 | 2026-09-04 | Foreign | P | 822 Pits | 822 Pits |  | 20510 | 20510 | 5.599 | 1537.550 | 304 | 0.0078
| HRP | HRP-SEC | 2104934270 | 0.222 | 60.61 | 50970 | 840.9503 | CS Type B |  | 1804 Lamination |  |  |  |  | 2.0 | 2.0 |  |  | 1112 | 24 | 65 | 36AA8 | A261097 | 7000011522 | 0.0788 | 0.5411 | 0.0074 | 0.0041 | 0.0253 |  | 0.0545 | 0.0178 | 0.0010 | 0.0004 | 0.0634 | 0.0019 | 0.0032 | 0.0394 | 0.0001 | 0.0070 | 0.0241 | 0.0001 | 0.0026 | [5 empty] | 2026-09-12 | 2026-09-15 | Domestic | G | 822 Pits |  |  | 23120 | 23120 | 5.648 | 1539.500 | 339 | 0.0078
| HRP | HRP-SEC | 2104916930 | 0.231 | 60.353 | 58840 | 974.9308 | HSLA 50 |  | 1804 Lamination |  |  |  |  | 2.2 | 2.2 |  |  | 1240 | 24 | 70 | M4A34 | A261492 | 7000014172 | 0.0623 | 0.8659 | 0.0114 | 0.0019 | 0.0449 |  | 0.0580 | 0.0023 | 0.0304 | 0.0003 | 0.0399 | 0.0019 | 0.0040 | 0.0409 | 0.0181 | 0.0043 | 0.0240 | 0.0021 | 0.0026 | [5 empty] | 2026-08-16 | 2026-08-17 | Domestic | G | 1804 Lamination |  |  | 26690 | 26690 | 5.867 | 1532.970 | 378 | 0.0079
| HRP | HRP-SEC | 2104916920 | 0.231 | 60.368 | 59943 | 992.9598 | HSLA 50 |  | 1804 Lamination |  |  |  |  | 2.1 | 2.1 |  |  | 1263 | 24 | 70 | M4A34 | A261495 | 7000014190 | 0.0685 | 0.8403 | 0.0085 | 0.0031 | 0.0275 |  | 0.0542 | 0.0021 | 0.0292 | 0.0003 | 0.0467 | 0.0023 | 0.0041 | 0.0308 | 0.0151 | 0.0071 | 0.0228 | 0.0021 | 0.0028 | [5 empty] | 2026-09-01 | 2026-09-04 | Domestic | G | 1804 Lamination |  |  | 27190 | 27190 | 5.880 | 1533.340 | 385 | 0.0078
| HRP | HRP-SEC | 2302412850 | 0.244 | 39.08 | 14286 | 365.5578 | HSLA 50 |  | 9930 Inventory Reconciliation |  |  |  |  | 2.3 | 2.3 |  |  | 429 | 24 | 47 | M4A37 | T23476 | 0002443939 | 0.0580 | 0.4980 | 0.0090 | 0.0060 | 0.0600 | 0.0000 | 0.0390 | 0.0020 | 0.0190 | 0.0001 | 0.0250 | 0.0020 | 0.0020 | 0.0400 | 0.0090 | 0.0030 | 0.0100 | 0.0000 | 0.0010 | [5 empty] | 2026-09-13 | 2026-09-17 | Domestic | U | 822 Pits | 822 Pits |  | 6480 | 6480 | 6.200 | 992.640 | 131 | 0.008
| HRP | HRP-SEC | 2302412860 | 0.244 | 39.08 | 7981 | 204.2221 | HSLA 50 |  | 303 Weight Under |  |  |  |  | 2.3 | 2.3 |  |  | 232 | 24 | 38 | M4A37 | T23476 | 0002443939 | 0.0580 | 0.4980 | 0.0090 | 0.0060 | 0.0600 | 0.0000 | 0.0390 | 0.0020 | 0.0190 | 0.0001 | 0.0250 | 0.0020 | 0.0020 | 0.0400 | 0.0090 | 0.0030 | 0.0100 | 0.0000 | 0.0010 | [5 empty] | 2026-09-13 | 2026-09-14 | Domestic | U | 303 Weight Under |  |  | 3620 | 3620 | 6.210 | 992.640 | 71 | 0.0083
| HRP | HRP-SEC | 2302412780 | 0.245 | 39.146 | 16490 | 421.2435 | HSLA 50 |  | 9930 Inventory Reconciliation |  |  |  |  | 2.0 | 2.0 |  |  | 495 | 24 | 49 | M4A37 | T23479 | 0002443959 | 0.0550 | 0.4900 | 0.0070 | 0.0080 | 0.0540 | 0.0000 | 0.0370 | 0.0010 | 0.0200 | 0.0001 | 0.0240 | 0.0020 | 0.0020 | 0.0400 | 0.0070 | 0.0040 | 0.0100 | 0.0000 | 0.0010 | [5 empty] | 2026-09-13 | 2026-09-17 | Domestic | U | 822 Pits | 822 Pits |  | 7480 | 7480 | 6.230 | 994.320 | 151 | 0.008
| HRP | HRP-SEC | 2504413830 | 0.252 | 72.5 | 24275 | 334.8276 | Structural Steel 36 Type 2 |  | 507 Oscillated |  |  |  |  | 1.8 | 1.8 |  |  | 390 | 24 | 45 | 50AA2 | 3266760 | 0002429895 | 0.2015 | 0.8700 | 0.0120 | 0.0059 | 0.0230 | 0.0430 | 0.0440 | 0.0020 | 0.0001 | 0.0001 | 0.0070 | 0.0027 | 0.0020 | 0.0180 | 0.0000 | 0.0047 | 0.0070 | 0.0000 | 0.0000 | [5 empty] | 2026-08-31 | 2026-09-16 | Foreign | T | 507 Oscillated | 1404 Rust Surface | 9936 Remarks | 11011 | 11011 | 6.401 | 1841.500 | 119 | 0.0078
| HRP | HRP-SEC | 2504420890 | 0.311 | 60.42 | 45977 | 760.9566 | Structural Steel 36 Type 2 |  | 506 Offset Lap OD |  |  |  |  | 1.8 | 1.8 |  |  | 728 | 30 | 66 | 50AA2 | 2821995 | 0002420838 | 0.1953 | 0.8300 | 0.0170 | 0.0104 | 0.0180 | 0.0540 | 0.0560 | 0.0010 | 0.0001 | 0.0001 | 0.0060 | 0.0026 | 0.0020 | 0.0150 | 0.0010 | 0.0081 | 0.0040 | 0.0000 | 0.0000 | [5 empty] | 2026-09-03 | 2026-09-10 | Foreign | T | 9936 Remarks | 506 Offset Lap OD |  | 20855 | 20855 | 7.899 | 1534.670 | 222 | 0.0077
| HRP | HRP-SEC | 2504343710 | 0.407 | 60.62 | 51709 | 853.0023 | HSLA 50 |  | 1404 Rust Surface |  |  |  |  | 1.8 | 1.8 |  |  | 623 | 30 | 68 | M4A34 | A260622 | 7000008090 | 0.0773 | 0.8418 | 0.0132 | 0.0094 | 0.0086 |  | 0.0338 | 0.0013 | 0.0240 | 0.0002 | 0.0317 | 0.0020 | 0.0034 | 0.0364 | 0.0001 | 0.0082 | 0.0158 | 0.0001 | 0.0019 | [5 empty] | 2026-05-11 | 2026-09-09 | Domestic | G | 1002 Mechanical Props - Wait F | 9936 Remarks | 1003 Mechanical Props - Wait F | 23455 | 23455 | 10.338 | 1539.750 | 190 | 0.0078
| HRP | HRP-SEC | 2504404760 | 0.621 | 60.63 | 45633 | 752.6472 | HSLA 50 |  | 1804 Lamination |  |  |  |  | 1.8 | 1.8 |  |  | 360 | 30 | 65 | M4A34 | A261491 | 7000014166 | 0.0590 | 0.9115 | 0.0105 | 0.0017 | 0.0502 |  | 0.0519 | 0.0020 | 0.0319 | 0.0004 | 0.0361 | 0.0019 | 0.0037 | 0.0352 | 0.0148 | 0.0063 | 0.0175 | 0.0025 | 0.0025 | [5 empty] | 2026-08-10 | 2026-08-13 | Domestic | G | 1804 Lamination |  |  | 20699 | 20699 | 15.773 | 1540.000 | 110 | 0.0077
| HRP | HRP-SEC | 2504413490 | 1.01 | 72.38 | 53325 | 736.7367 | HSLA 50 |  | 1802 Gouge |  |  |  |  | 1.8 | 1.8 |  |  | 213 | 30 | 65 | M4A34 | A261141 | 7000011821 | 0.0590 | 0.8594 | 0.0084 | 0.0047 | 0.0156 |  | 0.0353 | 0.0011 | 0.0299 | 0.0002 | 0.0586 | 0.0022 | 0.0030 | 0.0314 | 0.0001 | 0.0059 | 0.0217 | 0.0001 | 0.0018 | [5 empty] | 2026-09-09 | 2026-09-17 | Domestic | G | 1802 Gouge |  |  | 24188 | 24188 | 25.654 | 1838.450 | 65 | 0.0079